## Sheet1
Angle | Nozzle Diameter (mm) | Layer Height (mm) | Wall Thickness (mm) | Top Thickness (mm) | Infill Density % | Infill Pattern | Printing Extrusion Temp (°C) | Build Plate Temp (°C) | Print Speed (mm/s) | Fan Speed | Surface Roughness
10 | 0.4 | 0.1 | 0.75 | 1.6 | 80 | Cubic | 200 | 50 | 40 | 100 | 15.81633
10 | 0.4 | 0.1 | 0.75 | 1.6 | 80 | Cubic | 200 | 50 | 60 | 50 | 16.50333
10 | 0.4 | 0.1 | 0.75 | 1.6 | 80 | Cubic | 200 | 50 | 80 | 75 | 16.791
10 | 0.4 | 0.1 | 1 | 1.2 | 20 | Triangle | 210 | 60 | 40 | 100 | 17.08167
10 | 0.4 | 0.1 | 1 | 1.2 | 20 | Triangle | 210 | 60 | 60 | 50 | 17.06533
10 | 0.4 | 0.1 | 1 | 1.2 | 20 | Triangle | 210 | 60 | 80 | 75 | 17.11267
10 | 0.4 | 0.1 | 2 | 1.4 | 50 | Grid | 190 | 55 | 40 | 100 | 17.73667
10 | 0.4 | 0.1 | 2 | 1.4 | 50 | Grid | 190 | 55 | 60 | 50 | 17.74367
10 | 0.4 | 0.1 | 2 | 1.4 | 50 | Grid | 190 | 55 | 80 | 75 | 17.68067
10 | 0.4 | 0.2 | 0.75 | 1.4 | 80 | Grid | 210 | 60 | 40 | 75 | 13.91033
10 | 0.4 | 0.2 | 0.75 | 1.4 | 80 | Grid | 210 | 60 | 60 | 100 | 16.57767
10 | 0.4 | 0.2 | 0.75 | 1.4 | 80 | Grid | 210 | 60 | 80 | 50 | 16.01567
10 | 0.4 | 0.2 | 1 | 1.6 | 20 | Cubic | 190 | 55 | 40 | 75 | 15.445
10 | 0.4 | 0.2 | 1 | 1.6 | 20 | Cubic | 190 | 55 | 60 | 100 | 16.93533
10 | 0.4 | 0.2 | 1 | 1.6 | 20 | Cubic | 190 | 55 | 80 | 50 | 18.699
10 | 0.4 | 0.2 | 2 | 1.2 | 50 | Triangle | 200 | 50 | 40 | 75 | 15.92433
10 | 0.4 | 0.2 | 2 | 1.2 | 50 | Triangle | 200 | 50 | 60 | 100 | 16.94133
10 | 0.4 | 0.2 | 2 | 1.2 | 50 | Triangle | 200 | 50 | 80 | 50 | 18.002
10 | 0.4 | 0.15 | 0.75 | 1.6 | 50 | Triangle | 190 | 60 | 40 | 100 | 17.10633
10 | 0.4 | 0.15 | 0.75 | 1.6 | 50 | Triangle | 190 | 60 | 60 | 50 | 17.88233
10 | 0.4 | 0.15 | 0.75 | 1.6 | 50 | Triangle | 190 | 60 | 80 | 75 | 16.74467
10 | 0.4 | 0.15 | 1 | 1.2 | 80 | Grid | 200 | 55 | 40 | 100 | 16.63867
10 | 0.4 | 0.15 | 1 | 1.2 | 80 | Grid | 200 | 55 | 60 | 50 | 15.93567
10 | 0.4 | 0.15 | 1 | 1.2 | 80 | Grid | 200 | 55 | 80 | 75 | 17.26533
10 | 0.4 | 0.15 | 2 | 1.4 | 20 | Cubic | 210 | 50 | 40 | 100 | 18.09867
10 | 0.4 | 0.15 | 2 | 1.4 | 20 | Cubic | 210 | 50 | 60 | 50 | 17.47467
10 | 0.4 | 0.15 | 2 | 1.4 | 20 | Cubic | 210 | 50 | 80 | 75 | 18.08333
10 | 0.25 | 0.1 | 0.75 | 1.2 | 20 | Grid | 190 | 50 | 40 | 50 | 16.77467
10 | 0.25 | 0.1 | 0.75 | 1.2 | 20 | Grid | 190 | 50 | 60 | 75 | 17.46
10 | 0.25 | 0.1 | 0.75 | 1.2 | 20 | Grid | 190 | 50 | 80 | 100 | 16.36567
10 | 0.25 | 0.1 | 1 | 1.4 | 50 | Cubic | 200 | 60 | 40 | 50 | 17.71533
10 | 0.25 | 0.1 | 1 | 1.4 | 50 | Cubic | 200 | 60 | 60 | 75 | 17.033
10 | 0.25 | 0.1 | 1 | 1.4 | 50 | Cubic | 200 | 60 | 80 | 100 | 17.38833
10 | 0.25 | 0.1 | 2 | 1.6 | 80 | Triangle | 210 | 55 | 40 | 50 | 17.95167
10 | 0.25 | 0.1 | 2 | 1.6 | 80 | Triangle | 210 | 55 | 60 | 75 | 18.08633
10 | 0.25 | 0.1 | 2 | 1.6 | 80 | Triangle | 210 | 55 | 80 | 100 | 16.71433
10 | 0.25 | 0.2 | 0.75 | 1.2 | 50 | Cubic | 210 | 55 | 40 | 50 | 18.53567
10 | 0.25 | 0.2 | 0.75 | 1.2 | 50 | Cubic | 210 | 55 | 60 | 75 | 18.251
10 | 0.25 | 0.2 | 0.75 | 1.2 | 50 | Cubic | 210 | 55 | 80 | 100 | 19.466
10 | 0.25 | 0.2 | 1 | 1.4 | 80 | Triangle | 190 | 50 | 40 | 50 | 16.346
10 | 0.25 | 0.2 | 1 | 1.4 | 80 | Triangle | 190 | 50 | 60 | 75 | 20.73367
10 | 0.25 | 0.2 | 1 | 1.4 | 80 | Triangle | 190 | 50 | 80 | 100 | 21.10767
10 | 0.25 | 0.2 | 2 | 1.6 | 20 | Grid | 200 | 60 | 40 | 50 | 19.27267
10 | 0.25 | 0.2 | 2 | 1.6 | 20 | Grid | 200 | 60 | 60 | 75 | 19.79567
10 | 0.25 | 0.2 | 2 | 1.6 | 20 | Grid | 200 | 60 | 80 | 100 | 22.57667
10 | 0.25 | 0.15 | 0.75 | 1.4 | 20 | Triangle | 200 | 55 | 40 | 75 | 16.11467
10 | 0.25 | 0.15 | 0.75 | 1.4 | 20 | Triangle | 200 | 55 | 60 | 100 | 17.22533
10 | 0.25 | 0.15 | 0.75 | 1.4 | 20 | Triangle | 200 | 55 | 80 | 50 | 17.50567
10 | 0.25 | 0.15 | 1 | 1.6 | 50 | Grid | 210 | 50 | 40 | 75 | 18.79933
10 | 0.25 | 0.15 | 1 | 1.6 | 50 | Grid | 210 | 50 | 60 | 100 | 19.05333
10 | 0.25 | 0.15 | 1 | 1.6 | 50 | Grid | 210 | 50 | 80 | 50 | 18.615
10 | 0.25 | 0.15 | 2 | 1.2 | 80 | Cubic | 190 | 60 | 40 | 75 | 18.85
10 | 0.25 | 0.15 | 2 | 1.2 | 80 | Cubic | 190 | 60 | 60 | 100 | 19.23567
10 | 0.25 | 0.15 | 2 | 1.2 | 80 | Cubic | 190 | 60 | 80 | 50 | 25.90133
20 | 0.4 | 0.1 | 0.75 | 1.6 | 80 | Cubic | 200 | 50 | 40 | 100 | 18.78833
20 | 0.4 | 0.1 | 0.75 | 1.6 | 80 | Cubic | 200 | 50 | 60 | 50 | 19.69867
20 | 0.4 | 0.1 | 0.75 | 1.6 | 80 | Cubic | 200 | 50 | 80 | 75 | 18.86267
20 | 0.4 | 0.1 | 1 | 1.2 | 20 | Triangle | 210 | 60 | 40 | 100 | 20.36267
20 | 0.4 | 0.1 | 1 | 1.2 | 20 | Triangle | 210 | 60 | 60 | 50 | 20.07233
20 | 0.4 | 0.1 | 1 | 1.2 | 20 | Triangle | 210 | 60 | 80 | 75 | 20.36
20 | 0.4 | 0.1 | 2 | 1.4 | 50 | Grid | 190 | 55 | 40 | 100 | 19.54433
20 | 0.4 | 0.1 | 2 | 1.4 | 50 | Grid | 190 | 55 | 60 | 50 | 19.696
20 | 0.4 | 0.1 | 2 | 1.4 | 50 | Grid | 190 | 55 | 80 | 75 | 19.439
20 | 0.4 | 0.2 | 0.75 | 1.4 | 80 | Grid | 210 | 60 | 40 | 75 | 29.517
20 | 0.4 | 0.2 | 0.75 | 1.4 | 80 | Grid | 210 | 60 | 60 | 100 | 27.86767
20 | 0.4 | 0.2 | 0.75 | 1.4 | 80 | Grid | 210 | 60 | 80 | 50 | 28.91767
20 | 0.4 | 0.2 | 1 | 1.6 | 20 | Cubic | 190 | 55 | 40 | 75 | 30.24367
20 | 0.4 | 0.2 | 1 | 1.6 | 20 | Cubic | 190 | 55 | 60 | 100 | 30.08767
20 | 0.4 | 0.2 | 1 | 1.6 | 20 | Cubic | 190 | 55 | 80 | 50 | 29.52567
20 | 0.4 | 0.2 | 2 | 1.2 | 50 | Triangle | 200 | 50 | 40 | 75 | 31.181
20 | 0.4 | 0.2 | 2 | 1.2 | 50 | Triangle | 200 | 50 | 60 | 100 | 29.91833
20 | 0.4 | 0.2 | 2 | 1.2 | 50 | Triangle | 200 | 50 | 80 | 50 | 29.014
20 | 0.4 | 0.15 | 0.75 | 1.6 | 50 | Triangle | 190 | 60 | 40 | 100 | 27.12633
20 | 0.4 | 0.15 | 0.75 | 1.6 | 50 | Triangle | 190 | 60 | 60 | 50 | 26.432
20 | 0.4 | 0.15 | 0.75 | 1.6 | 50 | Triangle | 190 | 60 | 80 | 75 | 25.74467
20 | 0.4 | 0.15 | 1 | 1.2 | 80 | Grid | 200 | 55 | 40 | 100 | 27.73667
20 | 0.4 | 0.15 | 1 | 1.2 | 80 | Grid | 200 | 55 | 60 | 50 | 26.819
20 | 0.4 | 0.15 | 1 | 1.2 | 80 | Grid | 200 | 55 | 80 | 75 | 25.10833
20 | 0.4 | 0.15 | 2 | 1.4 | 20 | Cubic | 210 | 50 | 40 | 100 | 28.38967
20 | 0.4 | 0.15 | 2 | 1.4 | 20 | Cubic | 210 | 50 | 60 | 50 | 27.53433
20 | 0.4 | 0.15 | 2 | 1.4 | 20 | Cubic | 210 | 50 | 80 | 75 | 26.99133
20 | 0.25 | 0.1 | 0.75 | 1.2 | 20 | Grid | 190 | 50 | 40 | 50 | 19.863
20 | 0.25 | 0.1 | 0.75 | 1.2 | 20 | Grid | 190 | 50 | 60 | 75 | 20.37033
20 | 0.25 | 0.1 | 0.75 | 1.2 | 20 | Grid | 190 | 50 | 80 | 100 | 20.17267
20 | 0.25 | 0.1 | 1 | 1.4 | 50 | Cubic | 200 | 60 | 40 | 50 | 20.30267
20 | 0.25 | 0.1 | 1 | 1.4 | 50 | Cubic | 200 | 60 | 60 | 75 | 19.95833
20 | 0.25 | 0.1 | 1 | 1.4 | 50 | Cubic | 200 | 60 | 80 | 100 | 19.033
20 | 0.25 | 0.1 | 2 | 1.6 | 80 | Triangle | 210 | 55 | 40 | 50 | 18.76433
20 | 0.25 | 0.1 | 2 | 1.6 | 80 | Triangle | 210 | 55 | 60 | 75 | 19.59
20 | 0.25 | 0.1 | 2 | 1.6 | 80 | Triangle | 210 | 55 | 80 | 100 | 19.96267
20 | 0.25 | 0.2 | 0.75 | 1.2 | 50 | Cubic | 210 | 55 | 40 | 50 | 29.31867
20 | 0.25 | 0.2 | 0.75 | 1.2 | 50 | Cubic | 210 | 55 | 60 | 75 | 29.23267
20 | 0.25 | 0.2 | 0.75 | 1.2 | 50 | Cubic | 210 | 55 | 80 | 100 | 28.90633
20 | 0.25 | 0.2 | 1 | 1.4 | 80 | Triangle | 190 | 50 | 40 | 50 | 29.72833
20 | 0.25 | 0.2 | 1 | 1.4 | 80 | Triangle | 190 | 50 | 60 | 75 | 30.07333
20 | 0.25 | 0.2 | 1 | 1.4 | 80 | Triangle | 190 | 50 | 80 | 100 | 31.178
20 | 0.25 | 0.2 | 2 | 1.6 | 20 | Grid | 200 | 60 | 40 | 50 | 30.52167
20 | 0.25 | 0.2 | 2 | 1.6 | 20 | Grid | 200 | 60 | 60 | 75 | 30.19733
20 | 0.25 | 0.2 | 2 | 1.6 | 20 | Grid | 200 | 60 | 80 | 100 | 30.95833
20 | 0.25 | 0.15 | 0.75 | 1.4 | 20 | Triangle | 200 | 55 | 40 | 75 | 27.06933
20 | 0.25 | 0.15 | 0.75 | 1.4 | 20 | Triangle | 200 | 55 | 60 | 100 | 28.723
20 | 0.25 | 0.15 | 0.75 | 1.4 | 20 | Triangle | 200 | 55 | 80 | 50 | 28.19433
20 | 0.25 | 0.15 | 1 | 1.6 | 50 | Grid | 210 | 50 | 40 | 75 | 26.24367
20 | 0.25 | 0.15 | 1 | 1.6 | 50 | Grid | 210 | 50 | 60 | 100 | 27.16767
20 | 0.25 | 0.15 | 1 | 1.6 | 50 | Grid | 210 | 50 | 80 | 50 | 28.33067
20 | 0.25 | 0.15 | 2 | 1.2 | 80 | Cubic | 190 | 60 | 40 | 75 | 28.392
20 | 0.25 | 0.15 | 2 | 1.2 | 80 | Cubic | 190 | 60 | 60 | 100 | 27.93433
20 | 0.25 | 0.15 | 2 | 1.2 | 80 | Cubic | 190 | 60 | 80 | 50 | 27.88367
30 | 0.4 | 0.1 | 0.75 | 1.6 | 80 | Cubic | 200 | 50 | 40 | 100 | 17.517
30 | 0.4 | 0.1 | 0.75 | 1.6 | 80 | Cubic | 200 | 50 | 60 | 50 | 17.76933
30 | 0.4 | 0.1 | 0.75 | 1.6 | 80 | Cubic | 200 | 50 | 80 | 75 | 17.675
30 | 0.4 | 0.1 | 1 | 1.2 | 20 | Triangle | 210 | 60 | 40 | 100 | 18.82867
30 | 0.4 | 0.1 | 1 | 1.2 | 20 | Triangle | 210 | 60 | 60 | 50 | 18.23967
30 | 0.4 | 0.1 | 1 | 1.2 | 20 | Triangle | 210 | 60 | 80 | 75 | 17.702
30 | 0.4 | 0.1 | 2 | 1.4 | 50 | Grid | 190 | 55 | 40 | 100 | 18.24567
30 | 0.4 | 0.1 | 2 | 1.4 | 50 | Grid | 190 | 55 | 60 | 50 | 17.94567
30 | 0.4 | 0.1 | 2 | 1.4 | 50 | Grid | 190 | 55 | 80 | 75 | 18.17267
30 | 0.4 | 0.2 | 0.75 | 1.4 | 80 | Grid | 210 | 60 | 40 | 75 | 33.42333
30 | 0.4 | 0.2 | 0.75 | 1.4 | 80 | Grid | 210 | 60 | 60 | 100 | 33.26433
30 | 0.4 | 0.2 | 0.75 | 1.4 | 80 | Grid | 210 | 60 | 80 | 50 | 32.35267
30 | 0.4 | 0.2 | 1 | 1.6 | 20 | Cubic | 190 | 55 | 40 | 75 | 33.02667
30 | 0.4 | 0.2 | 1 | 1.6 | 20 | Cubic | 190 | 55 | 60 | 100 | 32.168
30 | 0.4 | 0.2 | 1 | 1.6 | 20 | Cubic | 190 | 55 | 80 | 50 | 32.945
30 | 0.4 | 0.2 | 2 | 1.2 | 50 | Triangle | 200 | 50 | 40 | 75 | 32.61333
30 | 0.4 | 0.2 | 2 | 1.2 | 50 | Triangle | 200 | 50 | 60 | 100 | 32.98267
30 | 0.4 | 0.2 | 2 | 1.2 | 50 | Triangle | 200 | 50 | 80 | 50 | 32.30867
30 | 0.4 | 0.15 | 0.75 | 1.6 | 50 | Triangle | 190 | 60 | 40 | 100 | 26.80933
30 | 0.4 | 0.15 | 0.75 | 1.6 | 50 | Triangle | 190 | 60 | 60 | 50 | 26.43867
30 | 0.4 | 0.15 | 0.75 | 1.6 | 50 | Triangle | 190 | 60 | 80 | 75 | 26.296
30 | 0.4 | 0.15 | 1 | 1.2 | 80 | Grid | 200 | 55 | 40 | 100 | 25.554
30 | 0.4 | 0.15 | 1 | 1.2 | 80 | Grid | 200 | 55 | 60 | 50 | 25.35667
30 | 0.4 | 0.15 | 1 | 1.2 | 80 | Grid | 200 | 55 | 80 | 75 | 25.534
30 | 0.4 | 0.15 | 2 | 1.4 | 20 | Cubic | 210 | 50 | 40 | 100 | 27.89
30 | 0.4 | 0.15 | 2 | 1.4 | 20 | Cubic | 210 | 50 | 60 | 50 | 26.719
30 | 0.4 | 0.15 | 2 | 1.4 | 20 | Cubic | 210 | 50 | 80 | 75 | 26.53767
30 | 0.25 | 0.1 | 0.75 | 1.2 | 20 | Grid | 190 | 50 | 40 | 50 | 18.12567
30 | 0.25 | 0.1 | 0.75 | 1.2 | 20 | Grid | 190 | 50 | 60 | 75 | 18.19933
30 | 0.25 | 0.1 | 0.75 | 1.2 | 20 | Grid | 190 | 50 | 80 | 100 | 17.89433
30 | 0.25 | 0.1 | 1 | 1.4 | 50 | Cubic | 200 | 60 | 40 | 50 | 18.16533
30 | 0.25 | 0.1 | 1 | 1.4 | 50 | Cubic | 200 | 60 | 60 | 75 | 17.76267
30 | 0.25 | 0.1 | 1 | 1.4 | 50 | Cubic | 200 | 60 | 80 | 100 | 16.041
30 | 0.25 | 0.1 | 2 | 1.6 | 80 | Triangle | 210 | 55 | 40 | 50 | 16.866
30 | 0.25 | 0.1 | 2 | 1.6 | 80 | Triangle | 210 | 55 | 60 | 75 | 17.205
30 | 0.25 | 0.1 | 2 | 1.6 | 80 | Triangle | 210 | 55 | 80 | 100 | 16.98033
30 | 0.25 | 0.2 | 0.75 | 1.2 | 50 | Cubic | 210 | 55 | 40 | 50 | 32.39333
30 | 0.25 | 0.2 | 0.75 | 1.2 | 50 | Cubic | 210 | 55 | 60 | 75 | 32.44033
30 | 0.25 | 0.2 | 0.75 | 1.2 | 50 | Cubic | 210 | 55 | 80 | 100 | 33.053
30 | 0.25 | 0.2 | 1 | 1.4 | 80 | Triangle | 190 | 50 | 40 | 50 | 34.2
30 | 0.25 | 0.2 | 1 | 1.4 | 80 | Triangle | 190 | 50 | 60 | 75 | 33.555
30 | 0.25 | 0.2 | 1 | 1.4 | 80 | Triangle | 190 | 50 | 80 | 100 | 33.78767
30 | 0.25 | 0.2 | 2 | 1.6 | 20 | Grid | 200 | 60 | 40 | 50 | 33.548
30 | 0.25 | 0.2 | 2 | 1.6 | 20 | Grid | 200 | 60 | 60 | 75 | 33.29733
30 | 0.25 | 0.2 | 2 | 1.6 | 20 | Grid | 200 | 60 | 80 | 100 | 32.66667
30 | 0.25 | 0.15 | 0.75 | 1.4 | 20 | Triangle | 200 | 55 | 40 | 75 | 26.194
30 | 0.25 | 0.15 | 0.75 | 1.4 | 20 | Triangle | 200 | 55 | 60 | 100 | 26.331
30 | 0.25 | 0.15 | 0.75 | 1.4 | 20 | Triangle | 200 | 55 | 80 | 50 | 28.46333
30 | 0.25 | 0.15 | 1 | 1.6 | 50 | Grid | 210 | 50 | 40 | 75 | 25.32133
30 | 0.25 | 0.15 | 1 | 1.6 | 50 | Grid | 210 | 50 | 60 | 100 | 25.50233
30 | 0.25 | 0.15 | 1 | 1.6 | 50 | Grid | 210 | 50 | 80 | 50 | 25.65833
30 | 0.25 | 0.15 | 2 | 1.2 | 80 | Cubic | 190 | 60 | 40 | 75 | 25.84167
30 | 0.25 | 0.15 | 2 | 1.2 | 80 | Cubic | 190 | 60 | 60 | 100 | 26.88433
30 | 0.25 | 0.15 | 2 | 1.2 | 80 | Cubic | 190 | 60 | 80 | 50 | 32.39533
40 | 0.4 | 0.1 | 0.75 | 1.6 | 80 | Cubic | 200 | 50 | 40 | 100 | 15.843
40 | 0.4 | 0.1 | 0.75 | 1.6 | 80 | Cubic | 200 | 50 | 60 | 50 | 15.396
40 | 0.4 | 0.1 | 0.75 | 1.6 | 80 | Cubic | 200 | 50 | 80 | 75 | 14.588
40 | 0.4 | 0.1 | 1 | 1.2 | 20 | Triangle | 210 | 60 | 40 | 100 | 14.78533
40 | 0.4 | 0.1 | 1 | 1.2 | 20 | Triangle | 210 | 60 | 60 | 50 | 15.13533
40 | 0.4 | 0.1 | 1 | 1.2 | 20 | Triangle | 210 | 60 | 80 | 75 | 15.046
40 | 0.4 | 0.1 | 2 | 1.4 | 50 | Grid | 190 | 55 | 40 | 100 | 15.16533
40 | 0.4 | 0.1 | 2 | 1.4 | 50 | Grid | 190 | 55 | 60 | 50 | 14.78267
40 | 0.4 | 0.1 | 2 | 1.4 | 50 | Grid | 190 | 55 | 80 | 75 | 14.467
40 | 0.4 | 0.2 | 0.75 | 1.4 | 80 | Grid | 210 | 60 | 40 | 75 | 28.77433
40 | 0.4 | 0.2 | 0.75 | 1.4 | 80 | Grid | 210 | 60 | 60 | 100 | 28.74267
40 | 0.4 | 0.2 | 0.75 | 1.4 | 80 | Grid | 210 | 60 | 80 | 50 | 27.88467
40 | 0.4 | 0.2 | 1 | 1.6 | 20 | Cubic | 190 | 55 | 40 | 75 | 28.72267
40 | 0.4 | 0.2 | 1 | 1.6 | 20 | Cubic | 190 | 55 | 60 | 100 | 28.28033
40 | 0.4 | 0.2 | 1 | 1.6 | 20 | Cubic | 190 | 55 | 80 | 50 | 28.34567
40 | 0.4 | 0.2 | 2 | 1.2 | 50 | Triangle | 200 | 50 | 40 | 75 | 28.86633
40 | 0.4 | 0.2 | 2 | 1.2 | 50 | Triangle | 200 | 50 | 60 | 100 | 28.74367
40 | 0.4 | 0.2 | 2 | 1.2 | 50 | Triangle | 200 | 50 | 80 | 50 | 27.97
40 | 0.4 | 0.15 | 0.75 | 1.6 | 50 | Triangle | 190 | 60 | 40 | 100 | 22.78467
40 | 0.4 | 0.15 | 0.75 | 1.6 | 50 | Triangle | 190 | 60 | 60 | 50 | 21.72233
40 | 0.4 | 0.15 | 0.75 | 1.6 | 50 | Triangle | 190 | 60 | 80 | 75 | 21.60633
40 | 0.4 | 0.15 | 1 | 1.2 | 80 | Grid | 200 | 55 | 40 | 100 | 22.78467
40 | 0.4 | 0.15 | 1 | 1.2 | 80 | Grid | 200 | 55 | 60 | 50 | 22.08833
40 | 0.4 | 0.15 | 1 | 1.2 | 80 | Grid | 200 | 55 | 80 | 75 | 21.644
40 | 0.4 | 0.15 | 2 | 1.4 | 20 | Cubic | 210 | 50 | 40 | 100 | 21.52133
40 | 0.4 | 0.15 | 2 | 1.4 | 20 | Cubic | 210 | 50 | 60 | 50 | 22.31633
40 | 0.4 | 0.15 | 2 | 1.4 | 20 | Cubic | 210 | 50 | 80 | 75 | 21.75067
40 | 0.25 | 0.1 | 0.75 | 1.2 | 20 | Grid | 190 | 50 | 40 | 50 | 15.514
40 | 0.25 | 0.1 | 0.75 | 1.2 | 20 | Grid | 190 | 50 | 60 | 75 | 15.46367
40 | 0.25 | 0.1 | 0.75 | 1.2 | 20 | Grid | 190 | 50 | 80 | 100 | 15.737
40 | 0.25 | 0.1 | 1 | 1.4 | 50 | Cubic | 200 | 60 | 40 | 50 | 15.264
40 | 0.25 | 0.1 | 1 | 1.4 | 50 | Cubic | 200 | 60 | 60 | 75 | 14.781
40 | 0.25 | 0.1 | 1 | 1.4 | 50 | Cubic | 200 | 60 | 80 | 100 | 15.337
40 | 0.25 | 0.1 | 2 | 1.6 | 80 | Triangle | 210 | 55 | 40 | 50 | 14.72433
40 | 0.25 | 0.1 | 2 | 1.6 | 80 | Triangle | 210 | 55 | 60 | 75 | 14.30167
40 | 0.25 | 0.1 | 2 | 1.6 | 80 | Triangle | 210 | 55 | 80 | 100 | 14.098
40 | 0.25 | 0.2 | 0.75 | 1.2 | 50 | Cubic | 210 | 55 | 40 | 50 | 29.205
40 | 0.25 | 0.2 | 0.75 | 1.2 | 50 | Cubic | 210 | 55 | 60 | 75 | 29.495
40 | 0.25 | 0.2 | 0.75 | 1.2 | 50 | Cubic | 210 | 55 | 80 | 100 | 30.09267
40 | 0.25 | 0.2 | 1 | 1.4 | 80 | Triangle | 190 | 50 | 40 | 50 | 30.26233
40 | 0.25 | 0.2 | 1 | 1.4 | 80 | Triangle | 190 | 50 | 60 | 75 | 30.24767
40 | 0.25 | 0.2 | 1 | 1.4 | 80 | Triangle | 190 | 50 | 80 | 100 | 32.984
40 | 0.25 | 0.2 | 2 | 1.6 | 20 | Grid | 200 | 60 | 40 | 50 | 30.07533
40 | 0.25 | 0.2 | 2 | 1.6 | 20 | Grid | 200 | 60 | 60 | 75 | 30.87967
40 | 0.25 | 0.2 | 2 | 1.6 | 20 | Grid | 200 | 60 | 80 | 100 | 31.49833
40 | 0.25 | 0.15 | 0.75 | 1.4 | 20 | Triangle | 200 | 55 | 40 | 75 | 20.80567
40 | 0.25 | 0.15 | 0.75 | 1.4 | 20 | Triangle | 200 | 55 | 60 | 100 | 21.38567
40 | 0.25 | 0.15 | 0.75 | 1.4 | 20 | Triangle | 200 | 55 | 80 | 50 | 21.21967
40 | 0.25 | 0.15 | 1 | 1.6 | 50 | Grid | 210 | 50 | 40 | 75 | 20.62367
40 | 0.25 | 0.15 | 1 | 1.6 | 50 | Grid | 210 | 50 | 60 | 100 | 20.10667
40 | 0.25 | 0.15 | 1 | 1.6 | 50 | Grid | 210 | 50 | 80 | 50 | 21.112
40 | 0.25 | 0.15 | 2 | 1.2 | 80 | Cubic | 190 | 60 | 40 | 75 | 21.26833
40 | 0.25 | 0.15 | 2 | 1.2 | 80 | Cubic | 190 | 60 | 60 | 100 | 21.91033
40 | 0.25 | 0.15 | 2 | 1.2 | 80 | Cubic | 190 | 60 | 80 | 50 | 25.302
50 | 0.4 | 0.1 | 0.75 | 1.6 | 80 | Cubic | 200 | 50 | 40 | 100 | 12.76233
50 | 0.4 | 0.1 | 0.75 | 1.6 | 80 | Cubic | 200 | 50 | 60 | 50 | 11.93933
50 | 0.4 | 0.1 | 0.75 | 1.6 | 80 | Cubic | 200 | 50 | 80 | 75 | 12.34267
50 | 0.4 | 0.1 | 1 | 1.2 | 20 | Triangle | 210 | 60 | 40 | 100 | 11.312
50 | 0.4 | 0.1 | 1 | 1.2 | 20 | Triangle | 210 | 60 | 60 | 50 | 11.37767
50 | 0.4 | 0.1 | 1 | 1.2 | 20 | Triangle | 210 | 60 | 80 | 75 | 11.747
50 | 0.4 | 0.1 | 2 | 1.4 | 50 | Grid | 190 | 55 | 40 | 100 | 12.127
50 | 0.4 | 0.1 | 2 | 1.4 | 50 | Grid | 190 | 55 | 60 | 50 | 11.315
50 | 0.4 | 0.1 | 2 | 1.4 | 50 | Grid | 190 | 55 | 80 | 75 | 11.76133
50 | 0.4 | 0.2 | 0.75 | 1.4 | 80 | Grid | 210 | 60 | 40 | 75 | 22.47467
50 | 0.4 | 0.2 | 0.75 | 1.4 | 80 | Grid | 210 | 60 | 60 | 100 | 22.42967
50 | 0.4 | 0.2 | 0.75 | 1.4 | 80 | Grid | 210 | 60 | 80 | 50 | 22.21633
50 | 0.4 | 0.2 | 1 | 1.6 | 20 | Cubic | 190 | 55 | 40 | 75 | 22.53667
50 | 0.4 | 0.2 | 1 | 1.6 | 20 | Cubic | 190 | 55 | 60 | 100 | 22.13467
50 | 0.4 | 0.2 | 1 | 1.6 | 20 | Cubic | 190 | 55 | 80 | 50 | 22.55933
50 | 0.4 | 0.2 | 2 | 1.2 | 50 | Triangle | 200 | 50 | 40 | 75 | 22.56567
50 | 0.4 | 0.2 | 2 | 1.2 | 50 | Triangle | 200 | 50 | 60 | 100 | 22.84033
50 | 0.4 | 0.2 | 2 | 1.2 | 50 | Triangle | 200 | 50 | 80 | 50 | 21.98133
50 | 0.4 | 0.15 | 0.75 | 1.6 | 50 | Triangle | 190 | 60 | 40 | 100 | 16.95733
50 | 0.4 | 0.15 | 0.75 | 1.6 | 50 | Triangle | 190 | 60 | 60 | 50 | 16.54067
50 | 0.4 | 0.15 | 0.75 | 1.6 | 50 | Triangle | 190 | 60 | 80 | 75 | 16.222
50 | 0.4 | 0.15 | 1 | 1.2 | 80 | Grid | 200 | 55 | 40 | 100 | 17.66133
50 | 0.4 | 0.15 | 1 | 1.2 | 80 | Grid | 200 | 55 | 60 | 50 | 17.183
50 | 0.4 | 0.15 | 1 | 1.2 | 80 | Grid | 200 | 55 | 80 | 75 | 16.76633
50 | 0.4 | 0.15 | 2 | 1.4 | 20 | Cubic | 210 | 50 | 40 | 100 | 16.62533
50 | 0.4 | 0.15 | 2 | 1.4 | 20 | Cubic | 210 | 50 | 60 | 50 | 16.942
50 | 0.4 | 0.15 | 2 | 1.4 | 20 | Cubic | 210 | 50 | 80 | 75 | 17.35267
50 | 0.25 | 0.1 | 0.75 | 1.2 | 20 | Grid | 190 | 50 | 40 | 50 | 12.28033
50 | 0.25 | 0.1 | 0.75 | 1.2 | 20 | Grid | 190 | 50 | 60 | 75 | 12.419
50 | 0.25 | 0.1 | 0.75 | 1.2 | 20 | Grid | 190 | 50 | 80 | 100 | 12.682
50 | 0.25 | 0.1 | 1 | 1.4 | 50 | Cubic | 200 | 60 | 40 | 50 | 11.87833
50 | 0.25 | 0.1 | 1 | 1.4 | 50 | Cubic | 200 | 60 | 60 | 75 | 11.38033
50 | 0.25 | 0.1 | 1 | 1.4 | 50 | Cubic | 200 | 60 | 80 | 100 | 12.80133
50 | 0.25 | 0.1 | 2 | 1.6 | 80 | Triangle | 210 | 55 | 40 | 50 | 12.204
50 | 0.25 | 0.1 | 2 | 1.6 | 80 | Triangle | 210 | 55 | 60 | 75 | 11.28267
50 | 0.25 | 0.1 | 2 | 1.6 | 80 | Triangle | 210 | 55 | 80 | 100 | 11.58433
50 | 0.25 | 0.2 | 0.75 | 1.2 | 50 | Cubic | 210 | 55 | 40 | 50 | 21.068
50 | 0.25 | 0.2 | 0.75 | 1.2 | 50 | Cubic | 210 | 55 | 60 | 75 | 22.893
50 | 0.25 | 0.2 | 0.75 | 1.2 | 50 | Cubic | 210 | 55 | 80 | 100 | 24.701
50 | 0.25 | 0.2 | 1 | 1.4 | 80 | Triangle | 190 | 50 | 40 | 50 | 23.60333
50 | 0.25 | 0.2 | 1 | 1.4 | 80 | Triangle | 190 | 50 | 60 | 75 | 27.59633
50 | 0.25 | 0.2 | 1 | 1.4 | 80 | Triangle | 190 | 50 | 80 | 100 | 30.176
50 | 0.25 | 0.2 | 2 | 1.6 | 20 | Grid | 200 | 60 | 40 | 50 | 22.94167
50 | 0.25 | 0.2 | 2 | 1.6 | 20 | Grid | 200 | 60 | 60 | 75 | 25.19133
50 | 0.25 | 0.2 | 2 | 1.6 | 20 | Grid | 200 | 60 | 80 | 100 | 26.01967
50 | 0.25 | 0.15 | 0.75 | 1.4 | 20 | Triangle | 200 | 55 | 40 | 75 | 16.051
50 | 0.25 | 0.15 | 0.75 | 1.4 | 20 | Triangle | 200 | 55 | 60 | 100 | 16.94733
50 | 0.25 | 0.15 | 0.75 | 1.4 | 20 | Triangle | 200 | 55 | 80 | 50 | 18.47967
50 | 0.25 | 0.15 | 1 | 1.6 | 50 | Grid | 210 | 50 | 40 | 75 | 15.66867
50 | 0.25 | 0.15 | 1 | 1.6 | 50 | Grid | 210 | 50 | 60 | 100 | 16
50 | 0.25 | 0.15 | 1 | 1.6 | 50 | Grid | 210 | 50 | 80 | 50 | 16.70433
50 | 0.25 | 0.15 | 2 | 1.2 | 80 | Cubic | 190 | 60 | 40 | 75 | 17.195
50 | 0.25 | 0.15 | 2 | 1.2 | 80 | Cubic | 190 | 60 | 60 | 100 | 17.526
50 | 0.25 | 0.15 | 2 | 1.2 | 80 | Cubic | 190 | 60 | 80 | 50 | 18.099
60 | 0.4 | 0.1 | 0.75 | 1.6 | 80 | Cubic | 200 | 50 | 40 | 100 | 11.48267
60 | 0.4 | 0.1 | 0.75 | 1.6 | 80 | Cubic | 200 | 50 | 60 | 50 | 10.77067
60 | 0.4 | 0.1 | 0.75 | 1.6 | 80 | Cubic | 200 | 50 | 80 | 75 | 9.551
60 | 0.4 | 0.1 | 1 | 1.2 | 20 | Triangle | 210 | 60 | 40 | 100 | 10.175
60 | 0.4 | 0.1 | 1 | 1.2 | 20 | Triangle | 210 | 60 | 60 | 50 | 9.380667
60 | 0.4 | 0.1 | 1 | 1.2 | 20 | Triangle | 210 | 60 | 80 | 75 | 9.888333
60 | 0.4 | 0.1 | 2 | 1.4 | 50 | Grid | 190 | 55 | 40 | 100 | 9.550333
60 | 0.4 | 0.1 | 2 | 1.4 | 50 | Grid | 190 | 55 | 60 | 50 | 9.110667
60 | 0.4 | 0.1 | 2 | 1.4 | 50 | Grid | 190 | 55 | 80 | 75 | 9.273667
60 | 0.4 | 0.2 | 0.75 | 1.4 | 80 | Grid | 210 | 60 | 40 | 75 | 19.85533
60 | 0.4 | 0.2 | 0.75 | 1.4 | 80 | Grid | 210 | 60 | 60 | 100 | 19.16433
60 | 0.4 | 0.2 | 0.75 | 1.4 | 80 | Grid | 210 | 60 | 80 | 50 | 19.185
60 | 0.4 | 0.2 | 1 | 1.6 | 20 | Cubic | 190 | 55 | 40 | 75 | 18.81967
60 | 0.4 | 0.2 | 1 | 1.6 | 20 | Cubic | 190 | 55 | 60 | 100 | 18.41467
60 | 0.4 | 0.2 | 1 | 1.6 | 20 | Cubic | 190 | 55 | 80 | 50 | 18.79233
60 | 0.4 | 0.2 | 2 | 1.2 | 50 | Triangle | 200 | 50 | 40 | 75 | 18.89167
60 | 0.4 | 0.2 | 2 | 1.2 | 50 | Triangle | 200 | 50 | 60 | 100 | 18.88133
60 | 0.4 | 0.2 | 2 | 1.2 | 50 | Triangle | 200 | 50 | 80 | 50 | 18.213
60 | 0.4 | 0.15 | 0.75 | 1.6 | 50 | Triangle | 190 | 60 | 40 | 100 | 13.97933
60 | 0.4 | 0.15 | 0.75 | 1.6 | 50 | Triangle | 190 | 60 | 60 | 50 | 13.41433
60 | 0.4 | 0.15 | 0.75 | 1.6 | 50 | Triangle | 190 | 60 | 80 | 75 | 13.679
60 | 0.4 | 0.15 | 1 | 1.2 | 80 | Grid | 200 | 55 | 40 | 100 | 14.18733
60 | 0.4 | 0.15 | 1 | 1.2 | 80 | Grid | 200 | 55 | 60 | 50 | 13.611
60 | 0.4 | 0.15 | 1 | 1.2 | 80 | Grid | 200 | 55 | 80 | 75 | 13.35233
60 | 0.4 | 0.15 | 2 | 1.4 | 20 | Cubic | 210 | 50 | 40 | 100 | 14.37633
60 | 0.4 | 0.15 | 2 | 1.4 | 20 | Cubic | 210 | 50 | 60 | 50 | 13.736
60 | 0.4 | 0.15 | 2 | 1.4 | 20 | Cubic | 210 | 50 | 80 | 75 | 14.04133
60 | 0.25 | 0.1 | 0.75 | 1.2 | 20 | Grid | 190 | 50 | 40 | 50 | 10.65933
60 | 0.25 | 0.1 | 0.75 | 1.2 | 20 | Grid | 190 | 50 | 60 | 75 | 10.21633
60 | 0.25 | 0.1 | 0.75 | 1.2 | 20 | Grid | 190 | 50 | 80 | 100 | 10.50467
60 | 0.25 | 0.1 | 1 | 1.4 | 50 | Cubic | 200 | 60 | 40 | 50 | 10.206
60 | 0.25 | 0.1 | 1 | 1.4 | 50 | Cubic | 200 | 60 | 60 | 75 | 10.39067
60 | 0.25 | 0.1 | 1 | 1.4 | 50 | Cubic | 200 | 60 | 80 | 100 | 10.11233
60 | 0.25 | 0.1 | 2 | 1.6 | 80 | Triangle | 210 | 55 | 40 | 50 | 9.53
60 | 0.25 | 0.1 | 2 | 1.6 | 80 | Triangle | 210 | 55 | 60 | 75 | 9.968
60 | 0.25 | 0.1 | 2 | 1.6 | 80 | Triangle | 210 | 55 | 80 | 100 | 10.08267
60 | 0.25 | 0.2 | 0.75 | 1.2 | 50 | Cubic | 210 | 55 | 40 | 50 | 18.779
60 | 0.25 | 0.2 | 0.75 | 1.2 | 50 | Cubic | 210 | 55 | 60 | 75 | 19.035
60 | 0.25 | 0.2 | 0.75 | 1.2 | 50 | Cubic | 210 | 55 | 80 | 100 | 19.82033
60 | 0.25 | 0.2 | 1 | 1.4 | 80 | Triangle | 190 | 50 | 40 | 50 | 19.66533
60 | 0.25 | 0.2 | 1 | 1.4 | 80 | Triangle | 190 | 50 | 60 | 75 | 21.53267
60 | 0.25 | 0.2 | 1 | 1.4 | 80 | Triangle | 190 | 50 | 80 | 100 | 25.423
60 | 0.25 | 0.2 | 2 | 1.6 | 20 | Grid | 200 | 60 | 40 | 50 | 19.46233
60 | 0.25 | 0.2 | 2 | 1.6 | 20 | Grid | 200 | 60 | 60 | 75 | 20.50467
60 | 0.25 | 0.2 | 2 | 1.6 | 20 | Grid | 200 | 60 | 80 | 100 | 21.84833
60 | 0.25 | 0.15 | 0.75 | 1.4 | 20 | Triangle | 200 | 55 | 40 | 75 | 13.58933
60 | 0.25 | 0.15 | 0.75 | 1.4 | 20 | Triangle | 200 | 55 | 60 | 100 | 14.33
60 | 0.25 | 0.15 | 0.75 | 1.4 | 20 | Triangle | 200 | 55 | 80 | 50 | 15.24733
60 | 0.25 | 0.15 | 1 | 1.6 | 50 | Grid | 210 | 50 | 40 | 75 | 13.60733
60 | 0.25 | 0.15 | 1 | 1.6 | 50 | Grid | 210 | 50 | 60 | 100 | 13.58533
60 | 0.25 | 0.15 | 1 | 1.6 | 50 | Grid | 210 | 50 | 80 | 50 | 13.58933
60 | 0.25 | 0.15 | 2 | 1.2 | 80 | Cubic | 190 | 60 | 40 | 75 | 14.296
60 | 0.25 | 0.15 | 2 | 1.2 | 80 | Cubic | 190 | 60 | 60 | 100 | 14.46167
60 | 0.25 | 0.15 | 2 | 1.2 | 80 | Cubic | 190 | 60 | 80 | 50 | 15.37033
70 | 0.4 | 0.1 | 0.75 | 1.6 | 80 | Cubic | 200 | 50 | 40 | 100 | 9.945
70 | 0.4 | 0.1 | 0.75 | 1.6 | 80 | Cubic | 200 | 50 | 60 | 50 | 9.466
70 | 0.4 | 0.1 | 0.75 | 1.6 | 80 | Cubic | 200 | 50 | 80 | 75 | 9.334
70 | 0.4 | 0.1 | 1 | 1.2 | 20 | Triangle | 210 | 60 | 40 | 100 | 9.166
70 | 0.4 | 0.1 | 1 | 1.2 | 20 | Triangle | 210 | 60 | 60 | 50 | 8.65
70 | 0.4 | 0.1 | 1 | 1.2 | 20 | Triangle | 210 | 60 | 80 | 75 | 8.669667
70 | 0.4 | 0.1 | 2 | 1.4 | 50 | Grid | 190 | 55 | 40 | 100 | 9.410667
70 | 0.4 | 0.1 | 2 | 1.4 | 50 | Grid | 190 | 55 | 60 | 50 | 8.748333
70 | 0.4 | 0.1 | 2 | 1.4 | 50 | Grid | 190 | 55 | 80 | 75 | 8.411
70 | 0.4 | 0.2 | 0.75 | 1.4 | 80 | Grid | 210 | 60 | 40 | 75 | 18.414
70 | 0.4 | 0.2 | 0.75 | 1.4 | 80 | Grid | 210 | 60 | 60 | 100 | 17.92167
70 | 0.4 | 0.2 | 0.75 | 1.4 | 80 | Grid | 210 | 60 | 80 | 50 | 17.26933
70 | 0.4 | 0.2 | 1 | 1.6 | 20 | Cubic | 190 | 55 | 40 | 75 | 18.20667
70 | 0.4 | 0.2 | 1 | 1.6 | 20 | Cubic | 190 | 55 | 60 | 100 | 17.66367
70 | 0.4 | 0.2 | 1 | 1.6 | 20 | Cubic | 190 | 55 | 80 | 50 | 17.573
70 | 0.4 | 0.2 | 2 | 1.2 | 50 | Triangle | 200 | 50 | 40 | 75 | 18.19733
70 | 0.4 | 0.2 | 2 | 1.2 | 50 | Triangle | 200 | 50 | 60 | 100 | 17.915
70 | 0.4 | 0.2 | 2 | 1.2 | 50 | Triangle | 200 | 50 | 80 | 50 | 17.18133
70 | 0.4 | 0.15 | 0.75 | 1.6 | 50 | Triangle | 190 | 60 | 40 | 100 | 13.172
70 | 0.4 | 0.15 | 0.75 | 1.6 | 50 | Triangle | 190 | 60 | 60 | 50 | 12.40667
70 | 0.4 | 0.15 | 0.75 | 1.6 | 50 | Triangle | 190 | 60 | 80 | 75 | 12.35933
70 | 0.4 | 0.15 | 1 | 1.2 | 80 | Grid | 200 | 55 | 40 | 100 | 13.03167
70 | 0.4 | 0.15 | 1 | 1.2 | 80 | Grid | 200 | 55 | 60 | 50 | 12.75667
70 | 0.4 | 0.15 | 1 | 1.2 | 80 | Grid | 200 | 55 | 80 | 75 | 12.637
70 | 0.4 | 0.15 | 2 | 1.4 | 20 | Cubic | 210 | 50 | 40 | 100 | 14.346
70 | 0.4 | 0.15 | 2 | 1.4 | 20 | Cubic | 210 | 50 | 60 | 50 | 12.899
70 | 0.4 | 0.15 | 2 | 1.4 | 20 | Cubic | 210 | 50 | 80 | 75 | 13.449
70 | 0.25 | 0.1 | 0.75 | 1.2 | 20 | Grid | 190 | 50 | 40 | 50 | 10.08667
70 | 0.25 | 0.1 | 0.75 | 1.2 | 20 | Grid | 190 | 50 | 60 | 75 | 10.26833
70 | 0.25 | 0.1 | 0.75 | 1.2 | 20 | Grid | 190 | 50 | 80 | 100 | 9.251333
70 | 0.25 | 0.1 | 1 | 1.4 | 50 | Cubic | 200 | 60 | 40 | 50 | 9.911667
70 | 0.25 | 0.1 | 1 | 1.4 | 50 | Cubic | 200 | 60 | 60 | 75 | 9.321333
70 | 0.25 | 0.1 | 1 | 1.4 | 50 | Cubic | 200 | 60 | 80 | 100 | 9.529667
70 | 0.25 | 0.1 | 2 | 1.6 | 80 | Triangle | 210 | 55 | 40 | 50 | 8.822667
70 | 0.25 | 0.1 | 2 | 1.6 | 80 | Triangle | 210 | 55 | 60 | 75 | 8.604667
70 | 0.25 | 0.1 | 2 | 1.6 | 80 | Triangle | 210 | 55 | 80 | 100 | 8.594667
70 | 0.25 | 0.2 | 0.75 | 1.2 | 50 | Cubic | 210 | 55 | 40 | 50 | 17.568
70 | 0.25 | 0.2 | 0.75 | 1.2 | 50 | Cubic | 210 | 55 | 60 | 75 | 17.44267
70 | 0.25 | 0.2 | 0.75 | 1.2 | 50 | Cubic | 210 | 55 | 80 | 100 | 18.41567
70 | 0.25 | 0.2 | 1 | 1.4 | 80 | Triangle | 190 | 50 | 40 | 50 | 17.85833
70 | 0.25 | 0.2 | 1 | 1.4 | 80 | Triangle | 190 | 50 | 60 | 75 | 19.71433
70 | 0.25 | 0.2 | 1 | 1.4 | 80 | Triangle | 190 | 50 | 80 | 100 | 24.23833
70 | 0.25 | 0.2 | 2 | 1.6 | 20 | Grid | 200 | 60 | 40 | 50 | 17.62867
70 | 0.25 | 0.2 | 2 | 1.6 | 20 | Grid | 200 | 60 | 60 | 75 | 18.25233
70 | 0.25 | 0.2 | 2 | 1.6 | 20 | Grid | 200 | 60 | 80 | 100 | 18.35833
70 | 0.25 | 0.15 | 0.75 | 1.4 | 20 | Triangle | 200 | 55 | 40 | 75 | 12.96533
70 | 0.25 | 0.15 | 0.75 | 1.4 | 20 | Triangle | 200 | 55 | 60 | 100 | 13.29933
70 | 0.25 | 0.15 | 0.75 | 1.4 | 20 | Triangle | 200 | 55 | 80 | 50 | 13.26667
70 | 0.25 | 0.15 | 1 | 1.6 | 50 | Grid | 210 | 50 | 40 | 75 | 12.98833
70 | 0.25 | 0.15 | 1 | 1.6 | 50 | Grid | 210 | 50 | 60 | 100 | 12.602
70 | 0.25 | 0.15 | 1 | 1.6 | 50 | Grid | 210 | 50 | 80 | 50 | 12.87833
70 | 0.25 | 0.15 | 2 | 1.2 | 80 | Cubic | 190 | 60 | 40 | 75 | 13.50567
70 | 0.25 | 0.15 | 2 | 1.2 | 80 | Cubic | 190 | 60 | 60 | 100 | 12.808
70 | 0.25 | 0.15 | 2 | 1.2 | 80 | Cubic | 190 | 60 | 80 | 50 | 13.44933
80 | 0.4 | 0.1 | 0.75 | 1.6 | 80 | Cubic | 200 | 50 | 40 | 100 | 9.578
80 | 0.4 | 0.1 | 0.75 | 1.6 | 80 | Cubic | 200 | 50 | 60 | 50 | 8.749667
80 | 0.4 | 0.1 | 0.75 | 1.6 | 80 | Cubic | 200 | 50 | 80 | 75 | 8.883333
80 | 0.4 | 0.1 | 1 | 1.2 | 20 | Triangle | 210 | 60 | 40 | 100 | 9.345667
80 | 0.4 | 0.1 | 1 | 1.2 | 20 | Triangle | 210 | 60 | 60 | 50 | 9.254333
80 | 0.4 | 0.1 | 1 | 1.2 | 20 | Triangle | 210 | 60 | 80 | 75 | 8.506333
80 | 0.4 | 0.1 | 2 | 1.4 | 50 | Grid | 190 | 55 | 40 | 100 | 9.056333
80 | 0.4 | 0.1 | 2 | 1.4 | 50 | Grid | 190 | 55 | 60 | 50 | 8.768
80 | 0.4 | 0.1 | 2 | 1.4 | 50 | Grid | 190 | 55 | 80 | 75 | 8.604333
80 | 0.4 | 0.2 | 0.75 | 1.4 | 80 | Grid | 210 | 60 | 40 | 75 | 17.52833
80 | 0.4 | 0.2 | 0.75 | 1.4 | 80 | Grid | 210 | 60 | 60 | 100 | 16.69233
80 | 0.4 | 0.2 | 0.75 | 1.4 | 80 | Grid | 210 | 60 | 80 | 50 | 16.30067
80 | 0.4 | 0.2 | 1 | 1.6 | 20 | Cubic | 190 | 55 | 40 | 75 | 16.714
80 | 0.4 | 0.2 | 1 | 1.6 | 20 | Cubic | 190 | 55 | 60 | 100 | 16.371
80 | 0.4 | 0.2 | 1 | 1.6 | 20 | Cubic | 190 | 55 | 80 | 50 | 16.30733
80 | 0.4 | 0.2 | 2 | 1.2 | 50 | Triangle | 200 | 50 | 40 | 75 | 17.283
80 | 0.4 | 0.2 | 2 | 1.2 | 50 | Triangle | 200 | 50 | 60 | 100 | 16.84533
80 | 0.4 | 0.2 | 2 | 1.2 | 50 | Triangle | 200 | 50 | 80 | 50 | 16.29567
80 | 0.4 | 0.15 | 0.75 | 1.6 | 50 | Triangle | 190 | 60 | 40 | 100 | 12.649
80 | 0.4 | 0.15 | 0.75 | 1.6 | 50 | Triangle | 190 | 60 | 60 | 50 | 11.70033
80 | 0.4 | 0.15 | 0.75 | 1.6 | 50 | Triangle | 190 | 60 | 80 | 75 | 11.99067
80 | 0.4 | 0.15 | 1 | 1.2 | 80 | Grid | 200 | 55 | 40 | 100 | 12.46433
80 | 0.4 | 0.15 | 1 | 1.2 | 80 | Grid | 200 | 55 | 60 | 50 | 11.957
80 | 0.4 | 0.15 | 1 | 1.2 | 80 | Grid | 200 | 55 | 80 | 75 | 11.79933
80 | 0.4 | 0.15 | 2 | 1.4 | 20 | Cubic | 210 | 50 | 40 | 100 | 13.10533
80 | 0.4 | 0.15 | 2 | 1.4 | 20 | Cubic | 210 | 50 | 60 | 50 | 12.676
80 | 0.4 | 0.15 | 2 | 1.4 | 20 | Cubic | 210 | 50 | 80 | 75 | 12.28167
80 | 0.25 | 0.1 | 0.75 | 1.2 | 20 | Grid | 190 | 50 | 40 | 50 | 9.419
80 | 0.25 | 0.1 | 0.75 | 1.2 | 20 | Grid | 190 | 50 | 60 | 75 | 9.319667
80 | 0.25 | 0.1 | 0.75 | 1.2 | 20 | Grid | 190 | 50 | 80 | 100 | 8.634333
80 | 0.25 | 0.1 | 1 | 1.4 | 50 | Cubic | 200 | 60 | 40 | 50 | 9.070333
80 | 0.25 | 0.1 | 1 | 1.4 | 50 | Cubic | 200 | 60 | 60 | 75 | 8.642
80 | 0.25 | 0.1 | 1 | 1.4 | 50 | Cubic | 200 | 60 | 80 | 100 | 9.084667
80 | 0.25 | 0.1 | 2 | 1.6 | 80 | Triangle | 210 | 55 | 40 | 50 | 8.607333
80 | 0.25 | 0.1 | 2 | 1.6 | 80 | Triangle | 210 | 55 | 60 | 75 | 8.422667
80 | 0.25 | 0.1 | 2 | 1.6 | 80 | Triangle | 210 | 55 | 80 | 100 | 8.505333
80 | 0.25 | 0.2 | 0.75 | 1.2 | 50 | Cubic | 210 | 55 | 40 | 50 | 17.36033
80 | 0.25 | 0.2 | 0.75 | 1.2 | 50 | Cubic | 210 | 55 | 60 | 75 | 16.93967
80 | 0.25 | 0.2 | 0.75 | 1.2 | 50 | Cubic | 210 | 55 | 80 | 100 | 16.568
80 | 0.25 | 0.2 | 1 | 1.4 | 80 | Triangle | 190 | 50 | 40 | 50 | 16.482
80 | 0.25 | 0.2 | 1 | 1.4 | 80 | Triangle | 190 | 50 | 60 | 75 | 17.663
80 | 0.25 | 0.2 | 1 | 1.4 | 80 | Triangle | 190 | 50 | 80 | 100 | 22.871
80 | 0.25 | 0.2 | 2 | 1.6 | 20 | Grid | 200 | 60 | 40 | 50 | 17.22167
80 | 0.25 | 0.2 | 2 | 1.6 | 20 | Grid | 200 | 60 | 60 | 75 | 17.11567
80 | 0.25 | 0.2 | 2 | 1.6 | 20 | Grid | 200 | 60 | 80 | 100 | 17.529
80 | 0.25 | 0.15 | 0.75 | 1.4 | 20 | Triangle | 200 | 55 | 40 | 75 | 12.76333
80 | 0.25 | 0.15 | 0.75 | 1.4 | 20 | Triangle | 200 | 55 | 60 | 100 | 12.59633
80 | 0.25 | 0.15 | 0.75 | 1.4 | 20 | Triangle | 200 | 55 | 80 | 50 | 12.11467
80 | 0.25 | 0.15 | 1 | 1.6 | 50 | Grid | 210 | 50 | 40 | 75 | 12.58
80 | 0.25 | 0.15 | 1 | 1.6 | 50 | Grid | 210 | 50 | 60 | 100 | 12.20733
80 | 0.25 | 0.15 | 1 | 1.6 | 50 | Grid | 210 | 50 | 80 | 50 | 12.30233
80 | 0.25 | 0.15 | 2 | 1.2 | 80 | Cubic | 190 | 60 | 40 | 75 | 13.02267
80 | 0.25 | 0.15 | 2 | 1.2 | 80 | Cubic | 190 | 60 | 60 | 100 | 12.50633
80 | 0.25 | 0.15 | 2 | 1.2 | 80 | Cubic | 190 | 60 | 80 | 50 | 12.95667