## Sheet1
Angle | Nozzle Diameter (mm) | Layer Height (mm) | Wall Thickness (mm) | Top Thickness (mm) | Infill Density % | Infill Pattern | Printing Extrusion Temp (°C) | Build Plate Temp (°C) | Print Speed (mm/s) | Fan Speed | Depth of Cut / mm | Surface Roughness
10 | 0.4 | 0.1 | 0.75 | 1.6 | 80 | Cubic | 200 | 50 | 40 | 100 | 0.2 | 1.54
10 | 0.4 | 0.1 | 0.75 | 1.6 | 80 | Cubic | 200 | 50 | 40 | 100 | 0.3 | 1.608333
10 | 0.4 | 0.1 | 0.75 | 1.6 | 80 | Cubic | 200 | 50 | 40 | 100 | 0.4 | 1.517
10 | 0.4 | 0.1 | 0.75 | 1.6 | 80 | Cubic | 200 | 50 | 60 | 50 | 0.2 | 1.593
10 | 0.4 | 0.1 | 0.75 | 1.6 | 80 | Cubic | 200 | 50 | 60 | 50 | 0.3 | 1.384
10 | 0.4 | 0.1 | 0.75 | 1.6 | 80 | Cubic | 200 | 50 | 60 | 50 | 0.4 | 1.392667
10 | 0.4 | 0.1 | 0.75 | 1.6 | 80 | Cubic | 200 | 50 | 80 | 75 | 0.2 | 1.112
10 | 0.4 | 0.1 | 0.75 | 1.6 | 80 | Cubic | 200 | 50 | 80 | 75 | 0.3 | 1.223667
10 | 0.4 | 0.1 | 0.75 | 1.6 | 80 | Cubic | 200 | 50 | 80 | 75 | 0.4 | 1.234333
10 | 0.4 | 0.1 | 1 | 1.2 | 20 | Triangle | 210 | 60 | 40 | 100 | 0.2 | 1.732
10 | 0.4 | 0.1 | 1 | 1.2 | 20 | Triangle | 210 | 60 | 40 | 100 | 0.3 | 1.463667
10 | 0.4 | 0.1 | 1 | 1.2 | 20 | Triangle | 210 | 60 | 40 | 100 | 0.4 | 1.550333
10 | 0.4 | 0.1 | 1 | 1.2 | 20 | Triangle | 210 | 60 | 60 | 50 | 0.2 | 1.691
10 | 0.4 | 0.1 | 1 | 1.2 | 20 | Triangle | 210 | 60 | 60 | 50 | 0.3 | 1.511333
10 | 0.4 | 0.1 | 1 | 1.2 | 20 | Triangle | 210 | 60 | 60 | 50 | 0.4 | 1.417667
10 | 0.4 | 0.1 | 1 | 1.2 | 20 | Triangle | 210 | 60 | 80 | 75 | 0.2 | 1.501
10 | 0.4 | 0.1 | 1 | 1.2 | 20 | Triangle | 210 | 60 | 80 | 75 | 0.3 | 1.411333
10 | 0.4 | 0.1 | 1 | 1.2 | 20 | Triangle | 210 | 60 | 80 | 75 | 0.4 | 1.687
10 | 0.4 | 0.1 | 2 | 1.4 | 50 | Grid | 190 | 55 | 40 | 100 | 0.2 | 1.543333
10 | 0.4 | 0.1 | 2 | 1.4 | 50 | Grid | 190 | 55 | 40 | 100 | 0.3 | 1.381333
10 | 0.4 | 0.1 | 2 | 1.4 | 50 | Grid | 190 | 55 | 40 | 100 | 0.4 | 1.812333
10 | 0.4 | 0.1 | 2 | 1.4 | 50 | Grid | 190 | 55 | 60 | 50 | 0.2 | 1.564667
10 | 0.4 | 0.1 | 2 | 1.4 | 50 | Grid | 190 | 55 | 60 | 50 | 0.3 | 1.71
10 | 0.4 | 0.1 | 2 | 1.4 | 50 | Grid | 190 | 55 | 60 | 50 | 0.4 | 1.494667
10 | 0.4 | 0.1 | 2 | 1.4 | 50 | Grid | 190 | 55 | 80 | 75 | 0.2 | 1.473
10 | 0.4 | 0.1 | 2 | 1.4 | 50 | Grid | 190 | 55 | 80 | 75 | 0.3 | 1.392667
10 | 0.4 | 0.1 | 2 | 1.4 | 50 | Grid | 190 | 55 | 80 | 75 | 0.4 | 1.263
10 | 0.4 | 0.2 | 0.75 | 1.4 | 80 | Grid | 210 | 60 | 40 | 75 | 0.2 | 1.508
10 | 0.4 | 0.2 | 0.75 | 1.4 | 80 | Grid | 210 | 60 | 40 | 75 | 0.3 | 1.53
10 | 0.4 | 0.2 | 0.75 | 1.4 | 80 | Grid | 210 | 60 | 40 | 75 | 0.4 | 1.654
10 | 0.4 | 0.2 | 0.75 | 1.4 | 80 | Grid | 210 | 60 | 60 | 100 | 0.2 | 1.596333
10 | 0.4 | 0.2 | 0.75 | 1.4 | 80 | Grid | 210 | 60 | 60 | 100 | 0.3 | 1.813333
10 | 0.4 | 0.2 | 0.75 | 1.4 | 80 | Grid | 210 | 60 | 60 | 100 | 0.4 | 1.666333
10 | 0.4 | 0.2 | 0.75 | 1.4 | 80 | Grid | 210 | 60 | 80 | 50 | 0.2 | 1.908
10 | 0.4 | 0.2 | 0.75 | 1.4 | 80 | Grid | 210 | 60 | 80 | 50 | 0.3 | 1.829667
10 | 0.4 | 0.2 | 0.75 | 1.4 | 80 | Grid | 210 | 60 | 80 | 50 | 0.4 | 1.762333
10 | 0.4 | 0.2 | 1 | 1.6 | 20 | Cubic | 190 | 55 | 40 | 75 | 0.2 | 1.912333
10 | 0.4 | 0.2 | 1 | 1.6 | 20 | Cubic | 190 | 55 | 40 | 75 | 0.3 | 1.88
10 | 0.4 | 0.2 | 1 | 1.6 | 20 | Cubic | 190 | 55 | 40 | 75 | 0.4 | 1.629
10 | 0.4 | 0.2 | 1 | 1.6 | 20 | Cubic | 190 | 55 | 60 | 100 | 0.2 | 2.198
10 | 0.4 | 0.2 | 1 | 1.6 | 20 | Cubic | 190 | 55 | 60 | 100 | 0.3 | 2.060333
10 | 0.4 | 0.2 | 1 | 1.6 | 20 | Cubic | 190 | 55 | 60 | 100 | 0.4 | 1.688667
10 | 0.4 | 0.2 | 1 | 1.6 | 20 | Cubic | 190 | 55 | 80 | 50 | 0.2 | 2.074667
10 | 0.4 | 0.2 | 1 | 1.6 | 20 | Cubic | 190 | 55 | 80 | 50 | 0.3 | 1.964333
10 | 0.4 | 0.2 | 1 | 1.6 | 20 | Cubic | 190 | 55 | 80 | 50 | 0.4 | 1.759667
10 | 0.4 | 0.2 | 2 | 1.2 | 50 | Triangle | 200 | 50 | 40 | 75 | 0.2 | 1.344667
10 | 0.4 | 0.2 | 2 | 1.2 | 50 | Triangle | 200 | 50 | 40 | 75 | 0.3 | 1.655667
10 | 0.4 | 0.2 | 2 | 1.2 | 50 | Triangle | 200 | 50 | 40 | 75 | 0.4 | 1.368
10 | 0.4 | 0.2 | 2 | 1.2 | 50 | Triangle | 200 | 50 | 60 | 100 | 0.2 | 1.385333
10 | 0.4 | 0.2 | 2 | 1.2 | 50 | Triangle | 200 | 50 | 60 | 100 | 0.3 | 1.946
10 | 0.4 | 0.2 | 2 | 1.2 | 50 | Triangle | 200 | 50 | 60 | 100 | 0.4 | 1.801667
10 | 0.4 | 0.2 | 2 | 1.2 | 50 | Triangle | 200 | 50 | 80 | 50 | 0.2 | 1.735333
10 | 0.4 | 0.2 | 2 | 1.2 | 50 | Triangle | 200 | 50 | 80 | 50 | 0.3 | 1.489333
10 | 0.4 | 0.2 | 2 | 1.2 | 50 | Triangle | 200 | 50 | 80 | 50 | 0.4 | 1.257333
10 | 0.4 | 0.15 | 0.75 | 1.6 | 50 | Triangle | 190 | 60 | 40 | 100 | 0.2 | 1.414667
10 | 0.4 | 0.15 | 0.75 | 1.6 | 50 | Triangle | 190 | 60 | 40 | 100 | 0.3 | 1.571333
10 | 0.4 | 0.15 | 0.75 | 1.6 | 50 | Triangle | 190 | 60 | 40 | 100 | 0.4 | 1.393
10 | 0.4 | 0.15 | 0.75 | 1.6 | 50 | Triangle | 190 | 60 | 60 | 50 | 0.2 | 1.125
10 | 0.4 | 0.15 | 0.75 | 1.6 | 50 | Triangle | 190 | 60 | 60 | 50 | 0.3 | 1.750667
10 | 0.4 | 0.15 | 0.75 | 1.6 | 50 | Triangle | 190 | 60 | 60 | 50 | 0.4 | 1.575667
10 | 0.4 | 0.15 | 0.75 | 1.6 | 50 | Triangle | 190 | 60 | 80 | 75 | 0.2 | 1.232333
10 | 0.4 | 0.15 | 0.75 | 1.6 | 50 | Triangle | 190 | 60 | 80 | 75 | 0.3 | 1.369667
10 | 0.4 | 0.15 | 0.75 | 1.6 | 50 | Triangle | 190 | 60 | 80 | 75 | 0.4 | 1.361
10 | 0.4 | 0.15 | 1 | 1.2 | 80 | Grid | 200 | 55 | 40 | 100 | 0.2 | 1.282333
10 | 0.4 | 0.15 | 1 | 1.2 | 80 | Grid | 200 | 55 | 40 | 100 | 0.3 | 1.573
10 | 0.4 | 0.15 | 1 | 1.2 | 80 | Grid | 200 | 55 | 40 | 100 | 0.4 | 1.392
10 | 0.4 | 0.15 | 1 | 1.2 | 80 | Grid | 200 | 55 | 60 | 50 | 0.2 | 1.22
10 | 0.4 | 0.15 | 1 | 1.2 | 80 | Grid | 200 | 55 | 60 | 50 | 0.3 | 1.777
10 | 0.4 | 0.15 | 1 | 1.2 | 80 | Grid | 200 | 55 | 60 | 50 | 0.4 | 1.533667
10 | 0.4 | 0.15 | 1 | 1.2 | 80 | Grid | 200 | 55 | 80 | 75 | 0.2 | 1.121667
10 | 0.4 | 0.15 | 1 | 1.2 | 80 | Grid | 200 | 55 | 80 | 75 | 0.3 | 1.621333
10 | 0.4 | 0.15 | 1 | 1.2 | 80 | Grid | 200 | 55 | 80 | 75 | 0.4 | 1.521
10 | 0.4 | 0.15 | 2 | 1.4 | 20 | Cubic | 210 | 50 | 40 | 100 | 0.2 | 1.568
10 | 0.4 | 0.15 | 2 | 1.4 | 20 | Cubic | 210 | 50 | 40 | 100 | 0.3 | 1.833333
10 | 0.4 | 0.15 | 2 | 1.4 | 20 | Cubic | 210 | 50 | 40 | 100 | 0.4 | 1.878333
10 | 0.4 | 0.15 | 2 | 1.4 | 20 | Cubic | 210 | 50 | 60 | 50 | 0.2 | 1.570333
10 | 0.4 | 0.15 | 2 | 1.4 | 20 | Cubic | 210 | 50 | 60 | 50 | 0.3 | 2.277667
10 | 0.4 | 0.15 | 2 | 1.4 | 20 | Cubic | 210 | 50 | 60 | 50 | 0.4 | 1.472333
10 | 0.4 | 0.15 | 2 | 1.4 | 20 | Cubic | 210 | 50 | 80 | 75 | 0.2 | 1.587667
10 | 0.4 | 0.15 | 2 | 1.4 | 20 | Cubic | 210 | 50 | 80 | 75 | 0.3 | 2.138333
10 | 0.4 | 0.15 | 2 | 1.4 | 20 | Cubic | 210 | 50 | 80 | 75 | 0.4 | 1.998667
10 | 0.25 | 0.1 | 0.75 | 1.2 | 20 | Grid | 190 | 50 | 40 | 50 | 0.2 | 1.684333
10 | 0.25 | 0.1 | 0.75 | 1.2 | 20 | Grid | 190 | 50 | 40 | 50 | 0.3 | 1.888
10 | 0.25 | 0.1 | 0.75 | 1.2 | 20 | Grid | 190 | 50 | 40 | 50 | 0.4 | 1.942
10 | 0.25 | 0.1 | 0.75 | 1.2 | 20 | Grid | 190 | 50 | 60 | 75 | 0.2 | 1.397333
10 | 0.25 | 0.1 | 0.75 | 1.2 | 20 | Grid | 190 | 50 | 60 | 75 | 0.3 | 1.928667
10 | 0.25 | 0.1 | 0.75 | 1.2 | 20 | Grid | 190 | 50 | 60 | 75 | 0.4 | 1.533
10 | 0.25 | 0.1 | 0.75 | 1.2 | 20 | Grid | 190 | 50 | 80 | 100 | 0.2 | 1.453
10 | 0.25 | 0.1 | 0.75 | 1.2 | 20 | Grid | 190 | 50 | 80 | 100 | 0.3 | 1.585
10 | 0.25 | 0.1 | 0.75 | 1.2 | 20 | Grid | 190 | 50 | 80 | 100 | 0.4 | 1.642333
10 | 0.25 | 0.1 | 1 | 1.4 | 50 | Cubic | 200 | 60 | 40 | 50 | 0.2 | 1.560333
10 | 0.25 | 0.1 | 1 | 1.4 | 50 | Cubic | 200 | 60 | 40 | 50 | 0.3 | 1.658667
10 | 0.25 | 0.1 | 1 | 1.4 | 50 | Cubic | 200 | 60 | 40 | 50 | 0.4 | 1.288333
10 | 0.25 | 0.1 | 1 | 1.4 | 50 | Cubic | 200 | 60 | 60 | 75 | 0.2 | 1.94
10 | 0.25 | 0.1 | 1 | 1.4 | 50 | Cubic | 200 | 60 | 60 | 75 | 0.3 | 1.749667
10 | 0.25 | 0.1 | 1 | 1.4 | 50 | Cubic | 200 | 60 | 60 | 75 | 0.4 | 1.666333
10 | 0.25 | 0.1 | 1 | 1.4 | 50 | Cubic | 200 | 60 | 80 | 100 | 0.2 | 1.511333
10 | 0.25 | 0.1 | 1 | 1.4 | 50 | Cubic | 200 | 60 | 80 | 100 | 0.3 | 1.707333
10 | 0.25 | 0.1 | 1 | 1.4 | 50 | Cubic | 200 | 60 | 80 | 100 | 0.4 | 1.634
10 | 0.25 | 0.1 | 2 | 1.6 | 80 | Triangle | 210 | 55 | 40 | 50 | 0.2 | 1.900333
10 | 0.25 | 0.1 | 2 | 1.6 | 80 | Triangle | 210 | 55 | 40 | 50 | 0.3 | 1.416667
10 | 0.25 | 0.1 | 2 | 1.6 | 80 | Triangle | 210 | 55 | 40 | 50 | 0.4 | 2.243
10 | 0.25 | 0.1 | 2 | 1.6 | 80 | Triangle | 210 | 55 | 60 | 75 | 0.2 | 1.469333
10 | 0.25 | 0.1 | 2 | 1.6 | 80 | Triangle | 210 | 55 | 60 | 75 | 0.3 | 1.612
10 | 0.25 | 0.1 | 2 | 1.6 | 80 | Triangle | 210 | 55 | 60 | 75 | 0.4 | 1.479333
10 | 0.25 | 0.1 | 2 | 1.6 | 80 | Triangle | 210 | 55 | 80 | 100 | 0.2 | 1.519333
10 | 0.25 | 0.1 | 2 | 1.6 | 80 | Triangle | 210 | 55 | 80 | 100 | 0.3 | 1.674333
10 | 0.25 | 0.1 | 2 | 1.6 | 80 | Triangle | 210 | 55 | 80 | 100 | 0.4 | 1.41
10 | 0.25 | 0.2 | 0.75 | 1.2 | 50 | Cubic | 210 | 55 | 40 | 50 | 0.2 | 2.021
10 | 0.25 | 0.2 | 0.75 | 1.2 | 50 | Cubic | 210 | 55 | 40 | 50 | 0.3 | 1.951
10 | 0.25 | 0.2 | 0.75 | 1.2 | 50 | Cubic | 210 | 55 | 40 | 50 | 0.4 | 2.248
10 | 0.25 | 0.2 | 0.75 | 1.2 | 50 | Cubic | 210 | 55 | 60 | 75 | 0.2 | 2.445
10 | 0.25 | 0.2 | 0.75 | 1.2 | 50 | Cubic | 210 | 55 | 60 | 75 | 0.3 | 1.917333
10 | 0.25 | 0.2 | 0.75 | 1.2 | 50 | Cubic | 210 | 55 | 60 | 75 | 0.4 | 1.889
10 | 0.25 | 0.2 | 0.75 | 1.2 | 50 | Cubic | 210 | 55 | 80 | 100 | 0.2 | 1.494333
10 | 0.25 | 0.2 | 0.75 | 1.2 | 50 | Cubic | 210 | 55 | 80 | 100 | 0.3 | 1.780333
10 | 0.25 | 0.2 | 0.75 | 1.2 | 50 | Cubic | 210 | 55 | 80 | 100 | 0.4 | 1.705
10 | 0.25 | 0.2 | 1 | 1.4 | 80 | Triangle | 190 | 50 | 40 | 50 | 0.2 | 1.542333
10 | 0.25 | 0.2 | 1 | 1.4 | 80 | Triangle | 190 | 50 | 40 | 50 | 0.3 | 3.134667
10 | 0.25 | 0.2 | 1 | 1.4 | 80 | Triangle | 190 | 50 | 40 | 50 | 0.4 | 3.591333
10 | 0.25 | 0.2 | 2 | 1.6 | 20 | Grid | 200 | 60 | 40 | 50 | 0.2 | 1.835
10 | 0.25 | 0.2 | 2 | 1.6 | 20 | Grid | 200 | 60 | 40 | 50 | 0.3 | 2.214667
10 | 0.25 | 0.2 | 2 | 1.6 | 20 | Grid | 200 | 60 | 40 | 50 | 0.4 | 2.245333
10 | 0.25 | 0.2 | 2 | 1.6 | 20 | Grid | 200 | 60 | 60 | 75 | 0.2 | 1.897
10 | 0.25 | 0.2 | 2 | 1.6 | 20 | Grid | 200 | 60 | 60 | 75 | 0.3 | 1.784
10 | 0.25 | 0.2 | 2 | 1.6 | 20 | Grid | 200 | 60 | 60 | 75 | 0.4 | 2.53
10 | 0.25 | 0.2 | 2 | 1.6 | 20 | Grid | 200 | 60 | 80 | 100 | 0.2 | 2.737
10 | 0.25 | 0.2 | 2 | 1.6 | 20 | Grid | 200 | 60 | 80 | 100 | 0.3 | 2.893333
10 | 0.25 | 0.2 | 2 | 1.6 | 20 | Grid | 200 | 60 | 80 | 100 | 0.4 | 2.403667
10 | 0.25 | 0.15 | 0.75 | 1.4 | 20 | Triangle | 200 | 55 | 40 | 75 | 0.2 | 1.976
10 | 0.25 | 0.15 | 0.75 | 1.4 | 20 | Triangle | 200 | 55 | 40 | 75 | 0.3 | 1.766667
10 | 0.25 | 0.15 | 0.75 | 1.4 | 20 | Triangle | 200 | 55 | 40 | 75 | 0.4 | 1.593
10 | 0.25 | 0.15 | 0.75 | 1.4 | 20 | Triangle | 200 | 55 | 60 | 100 | 0.2 | 1.722
10 | 0.25 | 0.15 | 0.75 | 1.4 | 20 | Triangle | 200 | 55 | 60 | 100 | 0.3 | 2.235667
10 | 0.25 | 0.15 | 0.75 | 1.4 | 20 | Triangle | 200 | 55 | 60 | 100 | 0.4 | 1.667333
10 | 0.25 | 0.15 | 0.75 | 1.4 | 20 | Triangle | 200 | 55 | 80 | 50 | 0.2 | 1.459667
10 | 0.25 | 0.15 | 0.75 | 1.4 | 20 | Triangle | 200 | 55 | 80 | 50 | 0.3 | 1.685667
10 | 0.25 | 0.15 | 0.75 | 1.4 | 20 | Triangle | 200 | 55 | 80 | 50 | 0.4 | 2.075333
10 | 0.25 | 0.15 | 1 | 1.6 | 50 | Grid | 210 | 50 | 40 | 75 | 0.2 | 1.657333
10 | 0.25 | 0.15 | 1 | 1.6 | 50 | Grid | 210 | 50 | 40 | 75 | 0.3 | 1.203667
10 | 0.25 | 0.15 | 1 | 1.6 | 50 | Grid | 210 | 50 | 40 | 75 | 0.4 | 1.405
10 | 0.25 | 0.15 | 1 | 1.6 | 50 | Grid | 210 | 50 | 60 | 100 | 0.2 | 1.797667
10 | 0.25 | 0.15 | 1 | 1.6 | 50 | Grid | 210 | 50 | 60 | 100 | 0.3 | 1.594333
10 | 0.25 | 0.15 | 1 | 1.6 | 50 | Grid | 210 | 50 | 60 | 100 | 0.4 | 1.793333
10 | 0.25 | 0.15 | 1 | 1.6 | 50 | Grid | 210 | 50 | 80 | 50 | 0.2 | 1.294333
10 | 0.25 | 0.15 | 1 | 1.6 | 50 | Grid | 210 | 50 | 80 | 50 | 0.3 | 1.059333
10 | 0.25 | 0.15 | 1 | 1.6 | 50 | Grid | 210 | 50 | 80 | 50 | 0.4 | 1.467667
10 | 0.25 | 0.15 | 2 | 1.2 | 80 | Cubic | 190 | 60 | 40 | 75 | 0.2 | 1.837
10 | 0.25 | 0.15 | 2 | 1.2 | 80 | Cubic | 190 | 60 | 40 | 75 | 0.3 | 1.432667
10 | 0.25 | 0.15 | 2 | 1.2 | 80 | Cubic | 190 | 60 | 40 | 75 | 0.4 | 1.85
10 | 0.25 | 0.15 | 2 | 1.2 | 80 | Cubic | 190 | 60 | 60 | 100 | 0.2 | 1.745667
10 | 0.25 | 0.15 | 2 | 1.2 | 80 | Cubic | 190 | 60 | 60 | 100 | 0.3 | 1.972
10 | 0.25 | 0.15 | 2 | 1.2 | 80 | Cubic | 190 | 60 | 60 | 100 | 0.4 | 1.856333
20 | 0.4 | 0.1 | 0.75 | 1.6 | 80 | Cubic | 200 | 50 | 40 | 100 | 0.2 | 2.367333
20 | 0.4 | 0.1 | 0.75 | 1.6 | 80 | Cubic | 200 | 50 | 40 | 100 | 0.3 | 2.224667
20 | 0.4 | 0.1 | 0.75 | 1.6 | 80 | Cubic | 200 | 50 | 40 | 100 | 0.4 | 2.294333
20 | 0.4 | 0.1 | 0.75 | 1.6 | 80 | Cubic | 200 | 50 | 60 | 50 | 0.2 | 2.028667
20 | 0.4 | 0.1 | 0.75 | 1.6 | 80 | Cubic | 200 | 50 | 60 | 50 | 0.3 | 2.366
20 | 0.4 | 0.1 | 0.75 | 1.6 | 80 | Cubic | 200 | 50 | 60 | 50 | 0.4 | 2.036
20 | 0.4 | 0.1 | 0.75 | 1.6 | 80 | Cubic | 200 | 50 | 80 | 75 | 0.2 | 1.870333
20 | 0.4 | 0.1 | 0.75 | 1.6 | 80 | Cubic | 200 | 50 | 80 | 75 | 0.3 | 2.291333
20 | 0.4 | 0.1 | 0.75 | 1.6 | 80 | Cubic | 200 | 50 | 80 | 75 | 0.4 | 2.365
20 | 0.4 | 0.1 | 1 | 1.2 | 20 | Triangle | 210 | 60 | 40 | 100 | 0.2 | 2.166
20 | 0.4 | 0.1 | 1 | 1.2 | 20 | Triangle | 210 | 60 | 40 | 100 | 0.3 | 2.090333
20 | 0.4 | 0.1 | 1 | 1.2 | 20 | Triangle | 210 | 60 | 40 | 100 | 0.4 | 2.290667
20 | 0.4 | 0.1 | 1 | 1.2 | 20 | Triangle | 210 | 60 | 60 | 50 | 0.2 | 2.055667
20 | 0.4 | 0.1 | 1 | 1.2 | 20 | Triangle | 210 | 60 | 60 | 50 | 0.3 | 2.486667
20 | 0.4 | 0.1 | 1 | 1.2 | 20 | Triangle | 210 | 60 | 60 | 50 | 0.4 | 2.453
20 | 0.4 | 0.1 | 1 | 1.2 | 20 | Triangle | 210 | 60 | 80 | 75 | 0.2 | 2.539667
20 | 0.4 | 0.1 | 1 | 1.2 | 20 | Triangle | 210 | 60 | 80 | 75 | 0.3 | 2.261333
20 | 0.4 | 0.1 | 1 | 1.2 | 20 | Triangle | 210 | 60 | 80 | 75 | 0.4 | 2.397667
20 | 0.4 | 0.1 | 2 | 1.4 | 50 | Grid | 190 | 55 | 40 | 100 | 0.2 | 2.181333
20 | 0.4 | 0.1 | 2 | 1.4 | 50 | Grid | 190 | 55 | 40 | 100 | 0.3 | 2.247667
20 | 0.4 | 0.1 | 2 | 1.4 | 50 | Grid | 190 | 55 | 40 | 100 | 0.4 | 2.662333
20 | 0.4 | 0.1 | 2 | 1.4 | 50 | Grid | 190 | 55 | 60 | 50 | 0.2 | 2.23
20 | 0.4 | 0.1 | 2 | 1.4 | 50 | Grid | 190 | 55 | 60 | 50 | 0.3 | 2.188333
20 | 0.4 | 0.1 | 2 | 1.4 | 50 | Grid | 190 | 55 | 60 | 50 | 0.4 | 2.308667
20 | 0.4 | 0.1 | 2 | 1.4 | 50 | Grid | 190 | 55 | 80 | 75 | 0.2 | 2.340667
20 | 0.4 | 0.1 | 2 | 1.4 | 50 | Grid | 190 | 55 | 80 | 75 | 0.3 | 2.181667
20 | 0.4 | 0.1 | 2 | 1.4 | 50 | Grid | 190 | 55 | 80 | 75 | 0.4 | 2.282667
20 | 0.4 | 0.2 | 0.75 | 1.4 | 80 | Grid | 210 | 60 | 40 | 75 | 0.2 | 2.029667
20 | 0.4 | 0.2 | 0.75 | 1.4 | 80 | Grid | 210 | 60 | 40 | 75 | 0.3 | 2.069333
20 | 0.4 | 0.2 | 0.75 | 1.4 | 80 | Grid | 210 | 60 | 40 | 75 | 0.4 | 2.104333
20 | 0.4 | 0.2 | 0.75 | 1.4 | 80 | Grid | 210 | 60 | 60 | 100 | 0.2 | 2.325
20 | 0.4 | 0.2 | 0.75 | 1.4 | 80 | Grid | 210 | 60 | 60 | 100 | 0.3 | 2.643
20 | 0.4 | 0.2 | 0.75 | 1.4 | 80 | Grid | 210 | 60 | 60 | 100 | 0.4 | 2.583
20 | 0.4 | 0.2 | 0.75 | 1.4 | 80 | Grid | 210 | 60 | 80 | 50 | 0.2 | 2.609
20 | 0.4 | 0.2 | 0.75 | 1.4 | 80 | Grid | 210 | 60 | 80 | 50 | 0.3 | 2.853333
20 | 0.4 | 0.2 | 0.75 | 1.4 | 80 | Grid | 210 | 60 | 80 | 50 | 0.4 | 2.417667
20 | 0.4 | 0.2 | 1 | 1.6 | 20 | Cubic | 190 | 55 | 40 | 75 | 0.2 | 2.697333
20 | 0.4 | 0.2 | 1 | 1.6 | 20 | Cubic | 190 | 55 | 40 | 75 | 0.3 | 2.746333
20 | 0.4 | 0.2 | 1 | 1.6 | 20 | Cubic | 190 | 55 | 40 | 75 | 0.4 | 2.617
20 | 0.4 | 0.2 | 1 | 1.6 | 20 | Cubic | 190 | 55 | 60 | 100 | 0.2 | 2.621
20 | 0.4 | 0.2 | 1 | 1.6 | 20 | Cubic | 190 | 55 | 60 | 100 | 0.3 | 2.764333
20 | 0.4 | 0.2 | 1 | 1.6 | 20 | Cubic | 190 | 55 | 60 | 100 | 0.4 | 2.400667
20 | 0.4 | 0.2 | 1 | 1.6 | 20 | Cubic | 190 | 55 | 80 | 50 | 0.2 | 2.524667
20 | 0.4 | 0.2 | 1 | 1.6 | 20 | Cubic | 190 | 55 | 80 | 50 | 0.3 | 2.504
20 | 0.4 | 0.2 | 1 | 1.6 | 20 | Cubic | 190 | 55 | 80 | 50 | 0.4 | 2.793333
20 | 0.4 | 0.2 | 2 | 1.2 | 50 | Triangle | 200 | 50 | 40 | 75 | 0.2 | 2.002667
20 | 0.4 | 0.2 | 2 | 1.2 | 50 | Triangle | 200 | 50 | 40 | 75 | 0.3 | 2.358333
20 | 0.4 | 0.2 | 2 | 1.2 | 50 | Triangle | 200 | 50 | 40 | 75 | 0.4 | 2.371333
20 | 0.4 | 0.2 | 2 | 1.2 | 50 | Triangle | 200 | 50 | 60 | 100 | 0.2 | 2.047667
20 | 0.4 | 0.2 | 2 | 1.2 | 50 | Triangle | 200 | 50 | 60 | 100 | 0.3 | 2.292667
20 | 0.4 | 0.2 | 2 | 1.2 | 50 | Triangle | 200 | 50 | 60 | 100 | 0.4 | 2.671667
20 | 0.4 | 0.2 | 2 | 1.2 | 50 | Triangle | 200 | 50 | 80 | 50 | 0.2 | 2.213
20 | 0.4 | 0.2 | 2 | 1.2 | 50 | Triangle | 200 | 50 | 80 | 50 | 0.3 | 2.585667
20 | 0.4 | 0.2 | 2 | 1.2 | 50 | Triangle | 200 | 50 | 80 | 50 | 0.4 | 2.460333
20 | 0.4 | 0.15 | 0.75 | 1.6 | 50 | Triangle | 190 | 60 | 40 | 100 | 0.2 | 2.290333
20 | 0.4 | 0.15 | 0.75 | 1.6 | 50 | Triangle | 190 | 60 | 40 | 100 | 0.3 | 2.080667
20 | 0.4 | 0.15 | 0.75 | 1.6 | 50 | Triangle | 190 | 60 | 40 | 100 | 0.4 | 2.438333
20 | 0.4 | 0.15 | 0.75 | 1.6 | 50 | Triangle | 190 | 60 | 60 | 50 | 0.2 | 2.269
20 | 0.4 | 0.15 | 0.75 | 1.6 | 50 | Triangle | 190 | 60 | 60 | 50 | 0.3 | 2.119667
20 | 0.4 | 0.15 | 0.75 | 1.6 | 50 | Triangle | 190 | 60 | 60 | 50 | 0.4 | 2.01
20 | 0.4 | 0.15 | 0.75 | 1.6 | 50 | Triangle | 190 | 60 | 80 | 75 | 0.2 | 2.257333
20 | 0.4 | 0.15 | 0.75 | 1.6 | 50 | Triangle | 190 | 60 | 80 | 75 | 0.3 | 2.774667
20 | 0.4 | 0.15 | 0.75 | 1.6 | 50 | Triangle | 190 | 60 | 80 | 75 | 0.4 | 2.610333
20 | 0.4 | 0.15 | 1 | 1.2 | 80 | Grid | 200 | 55 | 40 | 100 | 0.2 | 2.098
20 | 0.4 | 0.15 | 1 | 1.2 | 80 | Grid | 200 | 55 | 40 | 100 | 0.3 | 2.362333
20 | 0.4 | 0.15 | 1 | 1.2 | 80 | Grid | 200 | 55 | 40 | 100 | 0.4 | 2.292
20 | 0.4 | 0.15 | 1 | 1.2 | 80 | Grid | 200 | 55 | 60 | 50 | 0.2 | 2.319667
20 | 0.4 | 0.15 | 1 | 1.2 | 80 | Grid | 200 | 55 | 60 | 50 | 0.3 | 2.430333
20 | 0.4 | 0.15 | 1 | 1.2 | 80 | Grid | 200 | 55 | 60 | 50 | 0.4 | 2.250667
20 | 0.4 | 0.15 | 1 | 1.2 | 80 | Grid | 200 | 55 | 80 | 75 | 0.2 | 2.38
20 | 0.4 | 0.15 | 1 | 1.2 | 80 | Grid | 200 | 55 | 80 | 75 | 0.3 | 2.203333
20 | 0.4 | 0.15 | 1 | 1.2 | 80 | Grid | 200 | 55 | 80 | 75 | 0.4 | 2.354667
20 | 0.4 | 0.15 | 2 | 1.4 | 20 | Cubic | 210 | 50 | 40 | 100 | 0.2 | 2.55
20 | 0.4 | 0.15 | 2 | 1.4 | 20 | Cubic | 210 | 50 | 40 | 100 | 0.3 | 2.204333
20 | 0.4 | 0.15 | 2 | 1.4 | 20 | Cubic | 210 | 50 | 40 | 100 | 0.4 | 2.495333
20 | 0.4 | 0.15 | 2 | 1.4 | 20 | Cubic | 210 | 50 | 60 | 50 | 0.2 | 2.441667
20 | 0.4 | 0.15 | 2 | 1.4 | 20 | Cubic | 210 | 50 | 60 | 50 | 0.3 | 2.769
20 | 0.4 | 0.15 | 2 | 1.4 | 20 | Cubic | 210 | 50 | 60 | 50 | 0.4 | 2.649333
20 | 0.4 | 0.15 | 2 | 1.4 | 20 | Cubic | 210 | 50 | 80 | 75 | 0.2 | 2.442
20 | 0.4 | 0.15 | 2 | 1.4 | 20 | Cubic | 210 | 50 | 80 | 75 | 0.3 | 2.648333
20 | 0.4 | 0.15 | 2 | 1.4 | 20 | Cubic | 210 | 50 | 80 | 75 | 0.4 | 2.46
20 | 0.25 | 0.1 | 0.75 | 1.2 | 20 | Grid | 190 | 50 | 40 | 50 | 0.2 | 2.261
20 | 0.25 | 0.1 | 0.75 | 1.2 | 20 | Grid | 190 | 50 | 40 | 50 | 0.3 | 2.675667
20 | 0.25 | 0.1 | 0.75 | 1.2 | 20 | Grid | 190 | 50 | 40 | 50 | 0.4 | 2.567667
20 | 0.25 | 0.1 | 0.75 | 1.2 | 20 | Grid | 190 | 50 | 60 | 75 | 0.2 | 2.568667
20 | 0.25 | 0.1 | 0.75 | 1.2 | 20 | Grid | 190 | 50 | 60 | 75 | 0.3 | 2.392667
20 | 0.25 | 0.1 | 0.75 | 1.2 | 20 | Grid | 190 | 50 | 60 | 75 | 0.4 | 2.156
20 | 0.25 | 0.1 | 0.75 | 1.2 | 20 | Grid | 190 | 50 | 80 | 100 | 0.2 | 2.608667
20 | 0.25 | 0.1 | 0.75 | 1.2 | 20 | Grid | 190 | 50 | 80 | 100 | 0.3 | 2.332333
20 | 0.25 | 0.1 | 0.75 | 1.2 | 20 | Grid | 190 | 50 | 80 | 100 | 0.4 | 2.464667
20 | 0.25 | 0.1 | 1 | 1.4 | 50 | Cubic | 200 | 60 | 40 | 50 | 0.2 | 2.55
20 | 0.25 | 0.1 | 1 | 1.4 | 50 | Cubic | 200 | 60 | 40 | 50 | 0.3 | 2.374333
20 | 0.25 | 0.1 | 1 | 1.4 | 50 | Cubic | 200 | 60 | 40 | 50 | 0.4 | 2.542
20 | 0.25 | 0.1 | 1 | 1.4 | 50 | Cubic | 200 | 60 | 60 | 75 | 0.2 | 2.375333
20 | 0.25 | 0.1 | 1 | 1.4 | 50 | Cubic | 200 | 60 | 60 | 75 | 0.3 | 2.586333
20 | 0.25 | 0.1 | 1 | 1.4 | 50 | Cubic | 200 | 60 | 60 | 75 | 0.4 | 2.572
20 | 0.25 | 0.1 | 1 | 1.4 | 50 | Cubic | 200 | 60 | 80 | 100 | 0.2 | 2.424333
20 | 0.25 | 0.1 | 1 | 1.4 | 50 | Cubic | 200 | 60 | 80 | 100 | 0.3 | 2.153
20 | 0.25 | 0.1 | 1 | 1.4 | 50 | Cubic | 200 | 60 | 80 | 100 | 0.4 | 2.727333
20 | 0.25 | 0.1 | 2 | 1.6 | 80 | Triangle | 210 | 55 | 40 | 50 | 0.2 | 2.374
20 | 0.25 | 0.1 | 2 | 1.6 | 80 | Triangle | 210 | 55 | 40 | 50 | 0.3 | 2.559667
20 | 0.25 | 0.1 | 2 | 1.6 | 80 | Triangle | 210 | 55 | 40 | 50 | 0.4 | 2.475
20 | 0.25 | 0.1 | 2 | 1.6 | 80 | Triangle | 210 | 55 | 60 | 75 | 0.2 | 2.092333
20 | 0.25 | 0.1 | 2 | 1.6 | 80 | Triangle | 210 | 55 | 60 | 75 | 0.3 | 2.461667
20 | 0.25 | 0.1 | 2 | 1.6 | 80 | Triangle | 210 | 55 | 60 | 75 | 0.4 | 2.338333
20 | 0.25 | 0.1 | 2 | 1.6 | 80 | Triangle | 210 | 55 | 80 | 100 | 0.2 | 2.122667
20 | 0.25 | 0.1 | 2 | 1.6 | 80 | Triangle | 210 | 55 | 80 | 100 | 0.3 | 2.331
20 | 0.25 | 0.1 | 2 | 1.6 | 80 | Triangle | 210 | 55 | 80 | 100 | 0.4 | 2.236333
20 | 0.25 | 0.2 | 0.75 | 1.2 | 50 | Cubic | 210 | 55 | 40 | 50 | 0.2 | 2.010667
20 | 0.25 | 0.2 | 0.75 | 1.2 | 50 | Cubic | 210 | 55 | 40 | 50 | 0.3 | 2.593333
20 | 0.25 | 0.2 | 0.75 | 1.2 | 50 | Cubic | 210 | 55 | 40 | 50 | 0.4 | 3.832333
20 | 0.25 | 0.2 | 0.75 | 1.2 | 50 | Cubic | 210 | 55 | 60 | 75 | 0.2 | 2.330333
20 | 0.25 | 0.2 | 0.75 | 1.2 | 50 | Cubic | 210 | 55 | 60 | 75 | 0.3 | 2.256333
20 | 0.25 | 0.2 | 0.75 | 1.2 | 50 | Cubic | 210 | 55 | 60 | 75 | 0.4 | 2.353667
20 | 0.25 | 0.2 | 0.75 | 1.2 | 50 | Cubic | 210 | 55 | 80 | 100 | 0.2 | 2.382
20 | 0.25 | 0.2 | 0.75 | 1.2 | 50 | Cubic | 210 | 55 | 80 | 100 | 0.3 | 2.486333
20 | 0.25 | 0.2 | 0.75 | 1.2 | 50 | Cubic | 210 | 55 | 80 | 100 | 0.4 | 2.718
20 | 0.25 | 0.2 | 1 | 1.4 | 80 | Triangle | 190 | 50 | 40 | 50 | 0.2 | 2.822333
20 | 0.25 | 0.2 | 1 | 1.4 | 80 | Triangle | 190 | 50 | 40 | 50 | 0.3 | 3.912667
20 | 0.25 | 0.2 | 1 | 1.4 | 80 | Triangle | 190 | 50 | 40 | 50 | 0.4 | 2.842667
20 | 0.25 | 0.2 | 2 | 1.6 | 20 | Grid | 200 | 60 | 40 | 50 | 0.2 | 2.291333
20 | 0.25 | 0.2 | 2 | 1.6 | 20 | Grid | 200 | 60 | 40 | 50 | 0.3 | 2.287333
20 | 0.25 | 0.2 | 2 | 1.6 | 20 | Grid | 200 | 60 | 40 | 50 | 0.4 | 2.603667
20 | 0.25 | 0.2 | 2 | 1.6 | 20 | Grid | 200 | 60 | 60 | 75 | 0.2 | 2.75
20 | 0.25 | 0.2 | 2 | 1.6 | 20 | Grid | 200 | 60 | 60 | 75 | 0.3 | 2.624667
20 | 0.25 | 0.2 | 2 | 1.6 | 20 | Grid | 200 | 60 | 60 | 75 | 0.4 | 3.016
20 | 0.25 | 0.2 | 2 | 1.6 | 20 | Grid | 200 | 60 | 80 | 100 | 0.2 | 2.611
20 | 0.25 | 0.2 | 2 | 1.6 | 20 | Grid | 200 | 60 | 80 | 100 | 0.3 | 4.314
20 | 0.25 | 0.2 | 2 | 1.6 | 20 | Grid | 200 | 60 | 80 | 100 | 0.4 | 3.032
20 | 0.25 | 0.15 | 0.75 | 1.4 | 20 | Triangle | 200 | 55 | 40 | 75 | 0.2 | 2.229667
20 | 0.25 | 0.15 | 0.75 | 1.4 | 20 | Triangle | 200 | 55 | 40 | 75 | 0.3 | 2.383333
20 | 0.25 | 0.15 | 0.75 | 1.4 | 20 | Triangle | 200 | 55 | 40 | 75 | 0.4 | 2.211
20 | 0.25 | 0.15 | 0.75 | 1.4 | 20 | Triangle | 200 | 55 | 60 | 100 | 0.2 | 2.202
20 | 0.25 | 0.15 | 0.75 | 1.4 | 20 | Triangle | 200 | 55 | 60 | 100 | 0.3 | 2.095
20 | 0.25 | 0.15 | 0.75 | 1.4 | 20 | Triangle | 200 | 55 | 60 | 100 | 0.4 | 2.920333
20 | 0.25 | 0.15 | 0.75 | 1.4 | 20 | Triangle | 200 | 55 | 80 | 50 | 0.2 | 2.083667
20 | 0.25 | 0.15 | 0.75 | 1.4 | 20 | Triangle | 200 | 55 | 80 | 50 | 0.3 | 2.197667
20 | 0.25 | 0.15 | 0.75 | 1.4 | 20 | Triangle | 200 | 55 | 80 | 50 | 0.4 | 2.659333
20 | 0.25 | 0.15 | 1 | 1.6 | 50 | Grid | 210 | 50 | 40 | 75 | 0.2 | 2.397
20 | 0.25 | 0.15 | 1 | 1.6 | 50 | Grid | 210 | 50 | 40 | 75 | 0.3 | 2.283667
20 | 0.25 | 0.15 | 1 | 1.6 | 50 | Grid | 210 | 50 | 40 | 75 | 0.4 | 2.297667
20 | 0.25 | 0.15 | 1 | 1.6 | 50 | Grid | 210 | 50 | 60 | 100 | 0.2 | 1.891
20 | 0.25 | 0.15 | 1 | 1.6 | 50 | Grid | 210 | 50 | 60 | 100 | 0.3 | 2.899667
20 | 0.25 | 0.15 | 1 | 1.6 | 50 | Grid | 210 | 50 | 60 | 100 | 0.4 | 2.393333
20 | 0.25 | 0.15 | 1 | 1.6 | 50 | Grid | 210 | 50 | 80 | 50 | 0.2 | 2.305
20 | 0.25 | 0.15 | 1 | 1.6 | 50 | Grid | 210 | 50 | 80 | 50 | 0.3 | 2.857333
20 | 0.25 | 0.15 | 1 | 1.6 | 50 | Grid | 210 | 50 | 80 | 50 | 0.4 | 2.536
20 | 0.25 | 0.15 | 2 | 1.2 | 80 | Cubic | 190 | 60 | 40 | 75 | 0.2 | 2.515
20 | 0.25 | 0.15 | 2 | 1.2 | 80 | Cubic | 190 | 60 | 40 | 75 | 0.3 | 2.563333
20 | 0.25 | 0.15 | 2 | 1.2 | 80 | Cubic | 190 | 60 | 40 | 75 | 0.4 | 3.261667
20 | 0.25 | 0.15 | 2 | 1.2 | 80 | Cubic | 190 | 60 | 60 | 100 | 0.2 | 2.980667
20 | 0.25 | 0.15 | 2 | 1.2 | 80 | Cubic | 190 | 60 | 60 | 100 | 0.3 | 2.708333
20 | 0.25 | 0.15 | 2 | 1.2 | 80 | Cubic | 190 | 60 | 60 | 100 | 0.4 | 3.511
30 | 0.4 | 0.1 | 0.75 | 1.6 | 80 | Cubic | 200 | 50 | 40 | 100 | 0.2 | 2.522
30 | 0.4 | 0.1 | 0.75 | 1.6 | 80 | Cubic | 200 | 50 | 40 | 100 | 0.3 | 2.526333
30 | 0.4 | 0.1 | 0.75 | 1.6 | 80 | Cubic | 200 | 50 | 40 | 100 | 0.4 | 2.476333
30 | 0.4 | 0.1 | 0.75 | 1.6 | 80 | Cubic | 200 | 50 | 60 | 50 | 0.2 | 2.103
30 | 0.4 | 0.1 | 0.75 | 1.6 | 80 | Cubic | 200 | 50 | 60 | 50 | 0.3 | 2.090667
30 | 0.4 | 0.1 | 0.75 | 1.6 | 80 | Cubic | 200 | 50 | 60 | 50 | 0.4 | 2.112
30 | 0.4 | 0.1 | 0.75 | 1.6 | 80 | Cubic | 200 | 50 | 80 | 75 | 0.2 | 1.774333
30 | 0.4 | 0.1 | 0.75 | 1.6 | 80 | Cubic | 200 | 50 | 80 | 75 | 0.3 | 1.781667
30 | 0.4 | 0.1 | 0.75 | 1.6 | 80 | Cubic | 200 | 50 | 80 | 75 | 0.4 | 2.225667
30 | 0.4 | 0.1 | 1 | 1.2 | 20 | Triangle | 210 | 60 | 40 | 100 | 0.2 | 2.234333
30 | 0.4 | 0.1 | 1 | 1.2 | 20 | Triangle | 210 | 60 | 40 | 100 | 0.3 | 2.055
30 | 0.4 | 0.1 | 1 | 1.2 | 20 | Triangle | 210 | 60 | 40 | 100 | 0.4 | 2.174
30 | 0.4 | 0.1 | 1 | 1.2 | 20 | Triangle | 210 | 60 | 60 | 50 | 0.2 | 2.28
30 | 0.4 | 0.1 | 1 | 1.2 | 20 | Triangle | 210 | 60 | 60 | 50 | 0.3 | 2.263
30 | 0.4 | 0.1 | 1 | 1.2 | 20 | Triangle | 210 | 60 | 60 | 50 | 0.4 | 2.386
30 | 0.4 | 0.1 | 1 | 1.2 | 20 | Triangle | 210 | 60 | 80 | 75 | 0.2 | 2.282667
30 | 0.4 | 0.1 | 1 | 1.2 | 20 | Triangle | 210 | 60 | 80 | 75 | 0.3 | 2.140333
30 | 0.4 | 0.1 | 1 | 1.2 | 20 | Triangle | 210 | 60 | 80 | 75 | 0.4 | 2.15
30 | 0.4 | 0.1 | 2 | 1.4 | 50 | Grid | 190 | 55 | 40 | 100 | 0.2 | 1.762667
30 | 0.4 | 0.1 | 2 | 1.4 | 50 | Grid | 190 | 55 | 40 | 100 | 0.3 | 2.181
30 | 0.4 | 0.1 | 2 | 1.4 | 50 | Grid | 190 | 55 | 40 | 100 | 0.4 | 2.114667
30 | 0.4 | 0.1 | 2 | 1.4 | 50 | Grid | 190 | 55 | 60 | 50 | 0.2 | 1.883667
30 | 0.4 | 0.1 | 2 | 1.4 | 50 | Grid | 190 | 55 | 60 | 50 | 0.3 | 2.102333
30 | 0.4 | 0.1 | 2 | 1.4 | 50 | Grid | 190 | 55 | 60 | 50 | 0.4 | 2.455
30 | 0.4 | 0.1 | 2 | 1.4 | 50 | Grid | 190 | 55 | 80 | 75 | 0.2 | 2.174667
30 | 0.4 | 0.1 | 2 | 1.4 | 50 | Grid | 190 | 55 | 80 | 75 | 0.3 | 2.478333
30 | 0.4 | 0.1 | 2 | 1.4 | 50 | Grid | 190 | 55 | 80 | 75 | 0.4 | 1.931333
30 | 0.4 | 0.2 | 0.75 | 1.4 | 80 | Grid | 210 | 60 | 40 | 75 | 0.2 | 2.020667
30 | 0.4 | 0.2 | 0.75 | 1.4 | 80 | Grid | 210 | 60 | 40 | 75 | 0.3 | 2.315333
30 | 0.4 | 0.2 | 0.75 | 1.4 | 80 | Grid | 210 | 60 | 40 | 75 | 0.4 | 2.339667
30 | 0.4 | 0.2 | 0.75 | 1.4 | 80 | Grid | 210 | 60 | 60 | 100 | 0.2 | 2.413
30 | 0.4 | 0.2 | 0.75 | 1.4 | 80 | Grid | 210 | 60 | 60 | 100 | 0.3 | 2.664667
30 | 0.4 | 0.2 | 0.75 | 1.4 | 80 | Grid | 210 | 60 | 60 | 100 | 0.4 | 2.709
30 | 0.4 | 0.2 | 0.75 | 1.4 | 80 | Grid | 210 | 60 | 80 | 50 | 0.2 | 2.410667
30 | 0.4 | 0.2 | 0.75 | 1.4 | 80 | Grid | 210 | 60 | 80 | 50 | 0.3 | 2.168
30 | 0.4 | 0.2 | 0.75 | 1.4 | 80 | Grid | 210 | 60 | 80 | 50 | 0.4 | 2.122
30 | 0.4 | 0.2 | 1 | 1.6 | 20 | Cubic | 190 | 55 | 40 | 75 | 0.2 | 2.648
30 | 0.4 | 0.2 | 1 | 1.6 | 20 | Cubic | 190 | 55 | 40 | 75 | 0.3 | 2.86
30 | 0.4 | 0.2 | 1 | 1.6 | 20 | Cubic | 190 | 55 | 40 | 75 | 0.4 | 2.576
30 | 0.4 | 0.2 | 1 | 1.6 | 20 | Cubic | 190 | 55 | 60 | 100 | 0.2 | 2.343667
30 | 0.4 | 0.2 | 1 | 1.6 | 20 | Cubic | 190 | 55 | 60 | 100 | 0.3 | 2.674333
30 | 0.4 | 0.2 | 1 | 1.6 | 20 | Cubic | 190 | 55 | 60 | 100 | 0.4 | 2.665
30 | 0.4 | 0.2 | 1 | 1.6 | 20 | Cubic | 190 | 55 | 80 | 50 | 0.2 | 2.548333
30 | 0.4 | 0.2 | 1 | 1.6 | 20 | Cubic | 190 | 55 | 80 | 50 | 0.3 | 2.583333
30 | 0.4 | 0.2 | 1 | 1.6 | 20 | Cubic | 190 | 55 | 80 | 50 | 0.4 | 2.830667
30 | 0.4 | 0.2 | 2 | 1.2 | 50 | Triangle | 200 | 50 | 40 | 75 | 0.2 | 2.278333
30 | 0.4 | 0.2 | 2 | 1.2 | 50 | Triangle | 200 | 50 | 40 | 75 | 0.3 | 2.187667
30 | 0.4 | 0.2 | 2 | 1.2 | 50 | Triangle | 200 | 50 | 40 | 75 | 0.4 | 1.937667
30 | 0.4 | 0.2 | 2 | 1.2 | 50 | Triangle | 200 | 50 | 60 | 100 | 0.2 | 1.903667
30 | 0.4 | 0.2 | 2 | 1.2 | 50 | Triangle | 200 | 50 | 60 | 100 | 0.3 | 2.258667
30 | 0.4 | 0.2 | 2 | 1.2 | 50 | Triangle | 200 | 50 | 60 | 100 | 0.4 | 2.406333
30 | 0.4 | 0.2 | 2 | 1.2 | 50 | Triangle | 200 | 50 | 80 | 50 | 0.2 | 2.009333
30 | 0.4 | 0.2 | 2 | 1.2 | 50 | Triangle | 200 | 50 | 80 | 50 | 0.3 | 2.137667
30 | 0.4 | 0.2 | 2 | 1.2 | 50 | Triangle | 200 | 50 | 80 | 50 | 0.4 | 1.964
30 | 0.4 | 0.15 | 0.75 | 1.6 | 50 | Triangle | 190 | 60 | 40 | 100 | 0.2 | 2.124
30 | 0.4 | 0.15 | 0.75 | 1.6 | 50 | Triangle | 190 | 60 | 40 | 100 | 0.3 | 2.440667
30 | 0.4 | 0.15 | 0.75 | 1.6 | 50 | Triangle | 190 | 60 | 40 | 100 | 0.4 | 2.273667
30 | 0.4 | 0.15 | 0.75 | 1.6 | 50 | Triangle | 190 | 60 | 60 | 50 | 0.2 | 1.789333
30 | 0.4 | 0.15 | 0.75 | 1.6 | 50 | Triangle | 190 | 60 | 60 | 50 | 0.3 | 2.442333
30 | 0.4 | 0.15 | 0.75 | 1.6 | 50 | Triangle | 190 | 60 | 60 | 50 | 0.4 | 2.310667
30 | 0.4 | 0.15 | 0.75 | 1.6 | 50 | Triangle | 190 | 60 | 80 | 75 | 0.2 | 1.891667
30 | 0.4 | 0.15 | 0.75 | 1.6 | 50 | Triangle | 190 | 60 | 80 | 75 | 0.3 | 2.325667
30 | 0.4 | 0.15 | 0.75 | 1.6 | 50 | Triangle | 190 | 60 | 80 | 75 | 0.4 | 2.405333
30 | 0.4 | 0.15 | 1 | 1.2 | 80 | Grid | 200 | 55 | 40 | 100 | 0.2 | 2.235
30 | 0.4 | 0.15 | 1 | 1.2 | 80 | Grid | 200 | 55 | 40 | 100 | 0.3 | 2.305667
30 | 0.4 | 0.15 | 1 | 1.2 | 80 | Grid | 200 | 55 | 40 | 100 | 0.4 | 2.371
30 | 0.4 | 0.15 | 1 | 1.2 | 80 | Grid | 200 | 55 | 60 | 50 | 0.2 | 2.103
30 | 0.4 | 0.15 | 1 | 1.2 | 80 | Grid | 200 | 55 | 60 | 50 | 0.3 | 1.98
30 | 0.4 | 0.15 | 1 | 1.2 | 80 | Grid | 200 | 55 | 60 | 50 | 0.4 | 2.386333
30 | 0.4 | 0.15 | 1 | 1.2 | 80 | Grid | 200 | 55 | 80 | 75 | 0.2 | 2.244667
30 | 0.4 | 0.15 | 1 | 1.2 | 80 | Grid | 200 | 55 | 80 | 75 | 0.3 | 2.214333
30 | 0.4 | 0.15 | 1 | 1.2 | 80 | Grid | 200 | 55 | 80 | 75 | 0.4 | 2.447333
30 | 0.4 | 0.15 | 2 | 1.4 | 20 | Cubic | 210 | 50 | 40 | 100 | 0.2 | 1.982333
30 | 0.4 | 0.15 | 2 | 1.4 | 20 | Cubic | 210 | 50 | 40 | 100 | 0.3 | 2.026
30 | 0.4 | 0.15 | 2 | 1.4 | 20 | Cubic | 210 | 50 | 40 | 100 | 0.4 | 2.500667
30 | 0.4 | 0.15 | 2 | 1.4 | 20 | Cubic | 210 | 50 | 60 | 50 | 0.2 | 2.060333
30 | 0.4 | 0.15 | 2 | 1.4 | 20 | Cubic | 210 | 50 | 60 | 50 | 0.3 | 2.445333
30 | 0.4 | 0.15 | 2 | 1.4 | 20 | Cubic | 210 | 50 | 60 | 50 | 0.4 | 2.37
30 | 0.4 | 0.15 | 2 | 1.4 | 20 | Cubic | 210 | 50 | 80 | 75 | 0.2 | 1.812333
30 | 0.4 | 0.15 | 2 | 1.4 | 20 | Cubic | 210 | 50 | 80 | 75 | 0.3 | 2.559333
30 | 0.4 | 0.15 | 2 | 1.4 | 20 | Cubic | 210 | 50 | 80 | 75 | 0.4 | 2.442667
30 | 0.25 | 0.1 | 0.75 | 1.2 | 20 | Grid | 190 | 50 | 40 | 50 | 0.2 | 2.214333
30 | 0.25 | 0.1 | 0.75 | 1.2 | 20 | Grid | 190 | 50 | 40 | 50 | 0.3 | 2.430667
30 | 0.25 | 0.1 | 0.75 | 1.2 | 20 | Grid | 190 | 50 | 40 | 50 | 0.4 | 2.484
30 | 0.25 | 0.1 | 0.75 | 1.2 | 20 | Grid | 190 | 50 | 60 | 75 | 0.2 | 2.239667
30 | 0.25 | 0.1 | 0.75 | 1.2 | 20 | Grid | 190 | 50 | 60 | 75 | 0.3 | 2.587333
30 | 0.25 | 0.1 | 0.75 | 1.2 | 20 | Grid | 190 | 50 | 60 | 75 | 0.4 | 2.351
30 | 0.25 | 0.1 | 0.75 | 1.2 | 20 | Grid | 190 | 50 | 80 | 100 | 0.2 | 2.182333
30 | 0.25 | 0.1 | 0.75 | 1.2 | 20 | Grid | 190 | 50 | 80 | 100 | 0.3 | 2.288667
30 | 0.25 | 0.1 | 0.75 | 1.2 | 20 | Grid | 190 | 50 | 80 | 100 | 0.4 | 2.682667
30 | 0.25 | 0.1 | 1 | 1.4 | 50 | Cubic | 200 | 60 | 40 | 50 | 0.2 | 2.196333
30 | 0.25 | 0.1 | 1 | 1.4 | 50 | Cubic | 200 | 60 | 40 | 50 | 0.3 | 2.530667
30 | 0.25 | 0.1 | 1 | 1.4 | 50 | Cubic | 200 | 60 | 40 | 50 | 0.4 | 1.965
30 | 0.25 | 0.1 | 1 | 1.4 | 50 | Cubic | 200 | 60 | 60 | 75 | 0.2 | 2.432
30 | 0.25 | 0.1 | 1 | 1.4 | 50 | Cubic | 200 | 60 | 60 | 75 | 0.3 | 2.425667
30 | 0.25 | 0.1 | 1 | 1.4 | 50 | Cubic | 200 | 60 | 60 | 75 | 0.4 | 2.576333
30 | 0.25 | 0.1 | 1 | 1.4 | 50 | Cubic | 200 | 60 | 80 | 100 | 0.2 | 2.236333
30 | 0.25 | 0.1 | 1 | 1.4 | 50 | Cubic | 200 | 60 | 80 | 100 | 0.3 | 2.567
30 | 0.25 | 0.1 | 1 | 1.4 | 50 | Cubic | 200 | 60 | 80 | 100 | 0.4 | 2.237
30 | 0.25 | 0.1 | 2 | 1.6 | 80 | Triangle | 210 | 55 | 40 | 50 | 0.2 | 2.578
30 | 0.25 | 0.1 | 2 | 1.6 | 80 | Triangle | 210 | 55 | 40 | 50 | 0.3 | 2.466
30 | 0.25 | 0.1 | 2 | 1.6 | 80 | Triangle | 210 | 55 | 40 | 50 | 0.4 | 1.852667
30 | 0.25 | 0.1 | 2 | 1.6 | 80 | Triangle | 210 | 55 | 60 | 75 | 0.2 | 2.423667
30 | 0.25 | 0.1 | 2 | 1.6 | 80 | Triangle | 210 | 55 | 60 | 75 | 0.3 | 2.616
30 | 0.25 | 0.1 | 2 | 1.6 | 80 | Triangle | 210 | 55 | 60 | 75 | 0.4 | 2.593333
30 | 0.25 | 0.1 | 2 | 1.6 | 80 | Triangle | 210 | 55 | 80 | 100 | 0.2 | 2.137
30 | 0.25 | 0.1 | 2 | 1.6 | 80 | Triangle | 210 | 55 | 80 | 100 | 0.3 | 2.434333
30 | 0.25 | 0.1 | 2 | 1.6 | 80 | Triangle | 210 | 55 | 80 | 100 | 0.4 | 2.421667
30 | 0.25 | 0.2 | 0.75 | 1.2 | 50 | Cubic | 210 | 55 | 40 | 50 | 0.2 | 1.909
30 | 0.25 | 0.2 | 0.75 | 1.2 | 50 | Cubic | 210 | 55 | 40 | 50 | 0.3 | 2.423667
30 | 0.25 | 0.2 | 0.75 | 1.2 | 50 | Cubic | 210 | 55 | 40 | 50 | 0.4 | 2.476667
30 | 0.25 | 0.2 | 0.75 | 1.2 | 50 | Cubic | 210 | 55 | 60 | 75 | 0.2 | 1.922667
30 | 0.25 | 0.2 | 0.75 | 1.2 | 50 | Cubic | 210 | 55 | 60 | 75 | 0.3 | 1.969667
30 | 0.25 | 0.2 | 0.75 | 1.2 | 50 | Cubic | 210 | 55 | 60 | 75 | 0.4 | 1.726667
30 | 0.25 | 0.2 | 0.75 | 1.2 | 50 | Cubic | 210 | 55 | 80 | 100 | 0.2 | 1.951667
30 | 0.25 | 0.2 | 0.75 | 1.2 | 50 | Cubic | 210 | 55 | 80 | 100 | 0.3 | 2.089667
30 | 0.25 | 0.2 | 0.75 | 1.2 | 50 | Cubic | 210 | 55 | 80 | 100 | 0.4 | 2.107
30 | 0.25 | 0.2 | 1 | 1.4 | 80 | Triangle | 190 | 50 | 40 | 50 | 0.2 | 5.263
30 | 0.25 | 0.2 | 1 | 1.4 | 80 | Triangle | 190 | 50 | 40 | 50 | 0.3 | 2.648
30 | 0.25 | 0.2 | 1 | 1.4 | 80 | Triangle | 190 | 50 | 40 | 50 | 0.4 | 2.865
30 | 0.25 | 0.2 | 2 | 1.6 | 20 | Grid | 200 | 60 | 40 | 50 | 0.2 | 1.79
30 | 0.25 | 0.2 | 2 | 1.6 | 20 | Grid | 200 | 60 | 40 | 50 | 0.3 | 2.434333
30 | 0.25 | 0.2 | 2 | 1.6 | 20 | Grid | 200 | 60 | 40 | 50 | 0.4 | 2.764667
30 | 0.25 | 0.2 | 2 | 1.6 | 20 | Grid | 200 | 60 | 60 | 75 | 0.2 | 1.766667
30 | 0.25 | 0.2 | 2 | 1.6 | 20 | Grid | 200 | 60 | 60 | 75 | 0.3 | 2.793
30 | 0.25 | 0.2 | 2 | 1.6 | 20 | Grid | 200 | 60 | 60 | 75 | 0.4 | 2.686
30 | 0.25 | 0.2 | 2 | 1.6 | 20 | Grid | 200 | 60 | 80 | 100 | 0.2 | 2.38
30 | 0.25 | 0.2 | 2 | 1.6 | 20 | Grid | 200 | 60 | 80 | 100 | 0.3 | 2.265333
30 | 0.25 | 0.2 | 2 | 1.6 | 20 | Grid | 200 | 60 | 80 | 100 | 0.4 | 1.885
30 | 0.25 | 0.15 | 0.75 | 1.4 | 20 | Triangle | 200 | 55 | 40 | 75 | 0.2 | 1.760667
30 | 0.25 | 0.15 | 0.75 | 1.4 | 20 | Triangle | 200 | 55 | 40 | 75 | 0.3 | 2.072667
30 | 0.25 | 0.15 | 0.75 | 1.4 | 20 | Triangle | 200 | 55 | 40 | 75 | 0.4 | 2.381333
30 | 0.25 | 0.15 | 0.75 | 1.4 | 20 | Triangle | 200 | 55 | 60 | 100 | 0.2 | 1.694333
30 | 0.25 | 0.15 | 0.75 | 1.4 | 20 | Triangle | 200 | 55 | 60 | 100 | 0.3 | 2.343
30 | 0.25 | 0.15 | 0.75 | 1.4 | 20 | Triangle | 200 | 55 | 60 | 100 | 0.4 | 2.367667
30 | 0.25 | 0.15 | 0.75 | 1.4 | 20 | Triangle | 200 | 55 | 80 | 50 | 0.2 | 2.259667
30 | 0.25 | 0.15 | 0.75 | 1.4 | 20 | Triangle | 200 | 55 | 80 | 50 | 0.3 | 2.184
30 | 0.25 | 0.15 | 0.75 | 1.4 | 20 | Triangle | 200 | 55 | 80 | 50 | 0.4 | 2.176667
30 | 0.25 | 0.15 | 1 | 1.6 | 50 | Grid | 210 | 50 | 40 | 75 | 0.2 | 2.308333
30 | 0.25 | 0.15 | 1 | 1.6 | 50 | Grid | 210 | 50 | 40 | 75 | 0.3 | 2.051667
30 | 0.25 | 0.15 | 1 | 1.6 | 50 | Grid | 210 | 50 | 40 | 75 | 0.4 | 2.475667
30 | 0.25 | 0.15 | 1 | 1.6 | 50 | Grid | 210 | 50 | 60 | 100 | 0.2 | 2.198333
30 | 0.25 | 0.15 | 1 | 1.6 | 50 | Grid | 210 | 50 | 60 | 100 | 0.3 | 2.458333
30 | 0.25 | 0.15 | 1 | 1.6 | 50 | Grid | 210 | 50 | 60 | 100 | 0.4 | 2.004333
30 | 0.25 | 0.15 | 1 | 1.6 | 50 | Grid | 210 | 50 | 80 | 50 | 0.2 | 2.107
30 | 0.25 | 0.15 | 1 | 1.6 | 50 | Grid | 210 | 50 | 80 | 50 | 0.3 | 2.424
30 | 0.25 | 0.15 | 1 | 1.6 | 50 | Grid | 210 | 50 | 80 | 50 | 0.4 | 2.438667
30 | 0.25 | 0.15 | 2 | 1.2 | 80 | Cubic | 190 | 60 | 40 | 75 | 0.2 | 1.988
30 | 0.25 | 0.15 | 2 | 1.2 | 80 | Cubic | 190 | 60 | 40 | 75 | 0.3 | 2.400333
30 | 0.25 | 0.15 | 2 | 1.2 | 80 | Cubic | 190 | 60 | 40 | 75 | 0.4 | 1.823333
30 | 0.25 | 0.15 | 2 | 1.2 | 80 | Cubic | 190 | 60 | 60 | 100 | 0.2 | 2.147333
30 | 0.25 | 0.15 | 2 | 1.2 | 80 | Cubic | 190 | 60 | 60 | 100 | 0.3 | 2.55
30 | 0.25 | 0.15 | 2 | 1.2 | 80 | Cubic | 190 | 60 | 60 | 100 | 0.4 | 2.646
40 | 0.4 | 0.1 | 0.75 | 1.6 | 80 | Cubic | 200 | 50 | 40 | 100 | 0.2 | 1.751
40 | 0.4 | 0.1 | 0.75 | 1.6 | 80 | Cubic | 200 | 50 | 40 | 100 | 0.3 | 1.585
40 | 0.4 | 0.1 | 0.75 | 1.6 | 80 | Cubic | 200 | 50 | 40 | 100 | 0.4 | 2.254
40 | 0.4 | 0.1 | 0.75 | 1.6 | 80 | Cubic | 200 | 50 | 60 | 50 | 0.2 | 1.276
40 | 0.4 | 0.1 | 0.75 | 1.6 | 80 | Cubic | 200 | 50 | 60 | 50 | 0.3 | 1.788
40 | 0.4 | 0.1 | 0.75 | 1.6 | 80 | Cubic | 200 | 50 | 60 | 50 | 0.4 | 1.376333
40 | 0.4 | 0.1 | 0.75 | 1.6 | 80 | Cubic | 200 | 50 | 80 | 75 | 0.2 | 1.911333
40 | 0.4 | 0.1 | 0.75 | 1.6 | 80 | Cubic | 200 | 50 | 80 | 75 | 0.3 | 1.329
40 | 0.4 | 0.1 | 0.75 | 1.6 | 80 | Cubic | 200 | 50 | 80 | 75 | 0.4 | 1.386667
40 | 0.4 | 0.1 | 1 | 1.2 | 20 | Triangle | 210 | 60 | 40 | 100 | 0.2 | 1.233333
40 | 0.4 | 0.1 | 1 | 1.2 | 20 | Triangle | 210 | 60 | 40 | 100 | 0.3 | 1.845333
40 | 0.4 | 0.1 | 1 | 1.2 | 20 | Triangle | 210 | 60 | 40 | 100 | 0.4 | 1.373667
40 | 0.4 | 0.1 | 1 | 1.2 | 20 | Triangle | 210 | 60 | 60 | 50 | 0.2 | 1.299
40 | 0.4 | 0.1 | 1 | 1.2 | 20 | Triangle | 210 | 60 | 60 | 50 | 0.3 | 1.974667
40 | 0.4 | 0.1 | 1 | 1.2 | 20 | Triangle | 210 | 60 | 60 | 50 | 0.4 | 1.535333
40 | 0.4 | 0.1 | 1 | 1.2 | 20 | Triangle | 210 | 60 | 80 | 75 | 0.2 | 1.591
40 | 0.4 | 0.1 | 1 | 1.2 | 20 | Triangle | 210 | 60 | 80 | 75 | 0.3 | 1.418333
40 | 0.4 | 0.1 | 1 | 1.2 | 20 | Triangle | 210 | 60 | 80 | 75 | 0.4 | 1.343
40 | 0.4 | 0.1 | 2 | 1.4 | 50 | Grid | 190 | 55 | 40 | 100 | 0.2 | 1.598667
40 | 0.4 | 0.1 | 2 | 1.4 | 50 | Grid | 190 | 55 | 40 | 100 | 0.3 | 1.373
40 | 0.4 | 0.1 | 2 | 1.4 | 50 | Grid | 190 | 55 | 40 | 100 | 0.4 | 2.143667
40 | 0.4 | 0.1 | 2 | 1.4 | 50 | Grid | 190 | 55 | 60 | 50 | 0.2 | 1.696
40 | 0.4 | 0.1 | 2 | 1.4 | 50 | Grid | 190 | 55 | 60 | 50 | 0.3 | 1.526
40 | 0.4 | 0.1 | 2 | 1.4 | 50 | Grid | 190 | 55 | 60 | 50 | 0.4 | 1.955667
40 | 0.4 | 0.1 | 2 | 1.4 | 50 | Grid | 190 | 55 | 80 | 75 | 0.2 | 1.408667
40 | 0.4 | 0.1 | 2 | 1.4 | 50 | Grid | 190 | 55 | 80 | 75 | 0.3 | 1.279
40 | 0.4 | 0.1 | 2 | 1.4 | 50 | Grid | 190 | 55 | 80 | 75 | 0.4 | 1.283333
40 | 0.4 | 0.2 | 0.75 | 1.4 | 80 | Grid | 210 | 60 | 40 | 75 | 0.2 | 2.371333
40 | 0.4 | 0.2 | 0.75 | 1.4 | 80 | Grid | 210 | 60 | 40 | 75 | 0.3 | 1.422
40 | 0.4 | 0.2 | 0.75 | 1.4 | 80 | Grid | 210 | 60 | 40 | 75 | 0.4 | 1.399
40 | 0.4 | 0.2 | 0.75 | 1.4 | 80 | Grid | 210 | 60 | 60 | 100 | 0.2 | 1.437
40 | 0.4 | 0.2 | 0.75 | 1.4 | 80 | Grid | 210 | 60 | 60 | 100 | 0.3 | 1.604667
40 | 0.4 | 0.2 | 0.75 | 1.4 | 80 | Grid | 210 | 60 | 60 | 100 | 0.4 | 1.720333
40 | 0.4 | 0.2 | 0.75 | 1.4 | 80 | Grid | 210 | 60 | 80 | 50 | 0.2 | 1.781
40 | 0.4 | 0.2 | 0.75 | 1.4 | 80 | Grid | 210 | 60 | 80 | 50 | 0.3 | 1.719
40 | 0.4 | 0.2 | 0.75 | 1.4 | 80 | Grid | 210 | 60 | 80 | 50 | 0.4 | 1.655333
40 | 0.4 | 0.2 | 1 | 1.6 | 20 | Cubic | 190 | 55 | 40 | 75 | 0.2 | 1.820333
40 | 0.4 | 0.2 | 1 | 1.6 | 20 | Cubic | 190 | 55 | 40 | 75 | 0.3 | 1.525667
40 | 0.4 | 0.2 | 1 | 1.6 | 20 | Cubic | 190 | 55 | 40 | 75 | 0.4 | 1.755333
40 | 0.4 | 0.2 | 1 | 1.6 | 20 | Cubic | 190 | 55 | 60 | 100 | 0.2 | 1.641
40 | 0.4 | 0.2 | 1 | 1.6 | 20 | Cubic | 190 | 55 | 60 | 100 | 0.3 | 1.592667
40 | 0.4 | 0.2 | 1 | 1.6 | 20 | Cubic | 190 | 55 | 60 | 100 | 0.4 | 1.727333
40 | 0.4 | 0.2 | 1 | 1.6 | 20 | Cubic | 190 | 55 | 80 | 50 | 0.2 | 1.646667
40 | 0.4 | 0.2 | 1 | 1.6 | 20 | Cubic | 190 | 55 | 80 | 50 | 0.3 | 1.586333
40 | 0.4 | 0.2 | 1 | 1.6 | 20 | Cubic | 190 | 55 | 80 | 50 | 0.4 | 1.534
40 | 0.4 | 0.2 | 2 | 1.2 | 50 | Triangle | 200 | 50 | 40 | 75 | 0.2 | 1.245333
40 | 0.4 | 0.2 | 2 | 1.2 | 50 | Triangle | 200 | 50 | 40 | 75 | 0.3 | 1.119333
40 | 0.4 | 0.2 | 2 | 1.2 | 50 | Triangle | 200 | 50 | 40 | 75 | 0.4 | 1.738667
40 | 0.4 | 0.2 | 2 | 1.2 | 50 | Triangle | 200 | 50 | 60 | 100 | 0.2 | 1.259
40 | 0.4 | 0.2 | 2 | 1.2 | 50 | Triangle | 200 | 50 | 60 | 100 | 0.3 | 1.269333
40 | 0.4 | 0.2 | 2 | 1.2 | 50 | Triangle | 200 | 50 | 60 | 100 | 0.4 | 1.598333
40 | 0.4 | 0.2 | 2 | 1.2 | 50 | Triangle | 200 | 50 | 80 | 50 | 0.2 | 1.178667
40 | 0.4 | 0.2 | 2 | 1.2 | 50 | Triangle | 200 | 50 | 80 | 50 | 0.3 | 1.387667
40 | 0.4 | 0.2 | 2 | 1.2 | 50 | Triangle | 200 | 50 | 80 | 50 | 0.4 | 1.316667
40 | 0.4 | 0.15 | 0.75 | 1.6 | 50 | Triangle | 190 | 60 | 40 | 100 | 0.2 | 1.5
40 | 0.4 | 0.15 | 0.75 | 1.6 | 50 | Triangle | 190 | 60 | 40 | 100 | 0.3 | 1.015333
40 | 0.4 | 0.15 | 0.75 | 1.6 | 50 | Triangle | 190 | 60 | 40 | 100 | 0.4 | 1.409
40 | 0.4 | 0.15 | 0.75 | 1.6 | 50 | Triangle | 190 | 60 | 60 | 50 | 0.2 | 1.212
40 | 0.4 | 0.15 | 0.75 | 1.6 | 50 | Triangle | 190 | 60 | 60 | 50 | 0.3 | 0.986
40 | 0.4 | 0.15 | 0.75 | 1.6 | 50 | Triangle | 190 | 60 | 60 | 50 | 0.4 | 1.036
40 | 0.4 | 0.15 | 0.75 | 1.6 | 50 | Triangle | 190 | 60 | 80 | 75 | 0.2 | 1.208
40 | 0.4 | 0.15 | 0.75 | 1.6 | 50 | Triangle | 190 | 60 | 80 | 75 | 0.3 | 1.278333
40 | 0.4 | 0.15 | 0.75 | 1.6 | 50 | Triangle | 190 | 60 | 80 | 75 | 0.4 | 1.619
40 | 0.4 | 0.15 | 1 | 1.2 | 80 | Grid | 200 | 55 | 40 | 100 | 0.2 | 2.556667
40 | 0.4 | 0.15 | 1 | 1.2 | 80 | Grid | 200 | 55 | 40 | 100 | 0.3 | 1.391333
40 | 0.4 | 0.15 | 1 | 1.2 | 80 | Grid | 200 | 55 | 40 | 100 | 0.4 | 1.329333
40 | 0.4 | 0.15 | 1 | 1.2 | 80 | Grid | 200 | 55 | 60 | 50 | 0.2 | 1.728333
40 | 0.4 | 0.15 | 1 | 1.2 | 80 | Grid | 200 | 55 | 60 | 50 | 0.3 | 1.234667
40 | 0.4 | 0.15 | 1 | 1.2 | 80 | Grid | 200 | 55 | 60 | 50 | 0.4 | 1.330667
40 | 0.4 | 0.15 | 1 | 1.2 | 80 | Grid | 200 | 55 | 80 | 75 | 0.2 | 1.121333
40 | 0.4 | 0.15 | 1 | 1.2 | 80 | Grid | 200 | 55 | 80 | 75 | 0.3 | 1.421667
40 | 0.4 | 0.15 | 1 | 1.2 | 80 | Grid | 200 | 55 | 80 | 75 | 0.4 | 1.759
40 | 0.4 | 0.15 | 2 | 1.4 | 20 | Cubic | 210 | 50 | 40 | 100 | 0.2 | 1.430333
40 | 0.4 | 0.15 | 2 | 1.4 | 20 | Cubic | 210 | 50 | 40 | 100 | 0.3 | 1.680667
40 | 0.4 | 0.15 | 2 | 1.4 | 20 | Cubic | 210 | 50 | 40 | 100 | 0.4 | 1.235333
40 | 0.4 | 0.15 | 2 | 1.4 | 20 | Cubic | 210 | 50 | 60 | 50 | 0.2 | 1.224667
40 | 0.4 | 0.15 | 2 | 1.4 | 20 | Cubic | 210 | 50 | 60 | 50 | 0.3 | 1.823333
40 | 0.4 | 0.15 | 2 | 1.4 | 20 | Cubic | 210 | 50 | 60 | 50 | 0.4 | 1.292333
40 | 0.4 | 0.15 | 2 | 1.4 | 20 | Cubic | 210 | 50 | 80 | 75 | 0.2 | 1.086667
40 | 0.4 | 0.15 | 2 | 1.4 | 20 | Cubic | 210 | 50 | 80 | 75 | 0.3 | 1.702333
40 | 0.4 | 0.15 | 2 | 1.4 | 20 | Cubic | 210 | 50 | 80 | 75 | 0.4 | 1.288333
40 | 0.25 | 0.1 | 0.75 | 1.2 | 20 | Grid | 190 | 50 | 40 | 50 | 0.2 | 1.375667
40 | 0.25 | 0.1 | 0.75 | 1.2 | 20 | Grid | 190 | 50 | 40 | 50 | 0.3 | 1.420667
40 | 0.25 | 0.1 | 0.75 | 1.2 | 20 | Grid | 190 | 50 | 40 | 50 | 0.4 | 1.325667
40 | 0.25 | 0.1 | 0.75 | 1.2 | 20 | Grid | 190 | 50 | 60 | 75 | 0.2 | 1.196
40 | 0.25 | 0.1 | 0.75 | 1.2 | 20 | Grid | 190 | 50 | 60 | 75 | 0.3 | 1.547
40 | 0.25 | 0.1 | 0.75 | 1.2 | 20 | Grid | 190 | 50 | 60 | 75 | 0.4 | 1.521667
40 | 0.25 | 0.1 | 0.75 | 1.2 | 20 | Grid | 190 | 50 | 80 | 100 | 0.2 | 1.303
40 | 0.25 | 0.1 | 0.75 | 1.2 | 20 | Grid | 190 | 50 | 80 | 100 | 0.3 | 1.638333
40 | 0.25 | 0.1 | 0.75 | 1.2 | 20 | Grid | 190 | 50 | 80 | 100 | 0.4 | 1.724
40 | 0.25 | 0.1 | 1 | 1.4 | 50 | Cubic | 200 | 60 | 40 | 50 | 0.2 | 1.437333
40 | 0.25 | 0.1 | 1 | 1.4 | 50 | Cubic | 200 | 60 | 40 | 50 | 0.3 | 1.592667
40 | 0.25 | 0.1 | 1 | 1.4 | 50 | Cubic | 200 | 60 | 40 | 50 | 0.4 | 1.248
40 | 0.25 | 0.1 | 1 | 1.4 | 50 | Cubic | 200 | 60 | 60 | 75 | 0.2 | 1.442
40 | 0.25 | 0.1 | 1 | 1.4 | 50 | Cubic | 200 | 60 | 60 | 75 | 0.3 | 1.477333
40 | 0.25 | 0.1 | 1 | 1.4 | 50 | Cubic | 200 | 60 | 60 | 75 | 0.4 | 1.58
40 | 0.25 | 0.1 | 1 | 1.4 | 50 | Cubic | 200 | 60 | 80 | 100 | 0.2 | 1.219667
40 | 0.25 | 0.1 | 1 | 1.4 | 50 | Cubic | 200 | 60 | 80 | 100 | 0.3 | 1.66
40 | 0.25 | 0.1 | 1 | 1.4 | 50 | Cubic | 200 | 60 | 80 | 100 | 0.4 | 1.394333
40 | 0.25 | 0.1 | 2 | 1.6 | 80 | Triangle | 210 | 55 | 40 | 50 | 0.2 | 1.438
40 | 0.25 | 0.1 | 2 | 1.6 | 80 | Triangle | 210 | 55 | 40 | 50 | 0.3 | 1.292
40 | 0.25 | 0.1 | 2 | 1.6 | 80 | Triangle | 210 | 55 | 40 | 50 | 0.4 | 1.35
40 | 0.25 | 0.1 | 2 | 1.6 | 80 | Triangle | 210 | 55 | 60 | 75 | 0.2 | 1.598333
40 | 0.25 | 0.1 | 2 | 1.6 | 80 | Triangle | 210 | 55 | 60 | 75 | 0.3 | 1.689
40 | 0.25 | 0.1 | 2 | 1.6 | 80 | Triangle | 210 | 55 | 60 | 75 | 0.4 | 1.440667
40 | 0.25 | 0.1 | 2 | 1.6 | 80 | Triangle | 210 | 55 | 80 | 100 | 0.2 | 1.645
40 | 0.25 | 0.1 | 2 | 1.6 | 80 | Triangle | 210 | 55 | 80 | 100 | 0.3 | 1.283
40 | 0.25 | 0.1 | 2 | 1.6 | 80 | Triangle | 210 | 55 | 80 | 100 | 0.4 | 1.476667
40 | 0.25 | 0.2 | 0.75 | 1.2 | 50 | Cubic | 210 | 55 | 40 | 50 | 0.2 | 2.495333
40 | 0.25 | 0.2 | 0.75 | 1.2 | 50 | Cubic | 210 | 55 | 40 | 50 | 0.3 | 1.466
40 | 0.25 | 0.2 | 0.75 | 1.2 | 50 | Cubic | 210 | 55 | 40 | 50 | 0.4 | 1.913667
40 | 0.25 | 0.2 | 0.75 | 1.2 | 50 | Cubic | 210 | 55 | 60 | 75 | 0.2 | 1.186
40 | 0.25 | 0.2 | 0.75 | 1.2 | 50 | Cubic | 210 | 55 | 60 | 75 | 0.3 | 1.24
40 | 0.25 | 0.2 | 0.75 | 1.2 | 50 | Cubic | 210 | 55 | 60 | 75 | 0.4 | 1.265
40 | 0.25 | 0.2 | 0.75 | 1.2 | 50 | Cubic | 210 | 55 | 80 | 100 | 0.2 | 1.023333
40 | 0.25 | 0.2 | 0.75 | 1.2 | 50 | Cubic | 210 | 55 | 80 | 100 | 0.3 | 1.477333
40 | 0.25 | 0.2 | 0.75 | 1.2 | 50 | Cubic | 210 | 55 | 80 | 100 | 0.4 | 1.685667
40 | 0.25 | 0.2 | 1 | 1.4 | 80 | Triangle | 190 | 50 | 40 | 50 | 0.2 | 2.809667
40 | 0.25 | 0.2 | 1 | 1.4 | 80 | Triangle | 190 | 50 | 40 | 50 | 0.3 | 2.576333
40 | 0.25 | 0.2 | 1 | 1.4 | 80 | Triangle | 190 | 50 | 40 | 50 | 0.4 | 2.228333
40 | 0.25 | 0.2 | 2 | 1.6 | 20 | Grid | 200 | 60 | 40 | 50 | 0.2 | 1.443
40 | 0.25 | 0.2 | 2 | 1.6 | 20 | Grid | 200 | 60 | 40 | 50 | 0.3 | 1.124667
40 | 0.25 | 0.2 | 2 | 1.6 | 20 | Grid | 200 | 60 | 40 | 50 | 0.4 | 2.592667
40 | 0.25 | 0.2 | 2 | 1.6 | 20 | Grid | 200 | 60 | 60 | 75 | 0.2 | 1.193667
40 | 0.25 | 0.2 | 2 | 1.6 | 20 | Grid | 200 | 60 | 60 | 75 | 0.3 | 2.608333
40 | 0.25 | 0.2 | 2 | 1.6 | 20 | Grid | 200 | 60 | 60 | 75 | 0.4 | 2.085667
40 | 0.25 | 0.2 | 2 | 1.6 | 20 | Grid | 200 | 60 | 80 | 100 | 0.2 | 1.186333
40 | 0.25 | 0.2 | 2 | 1.6 | 20 | Grid | 200 | 60 | 80 | 100 | 0.3 | 1.375667
40 | 0.25 | 0.2 | 2 | 1.6 | 20 | Grid | 200 | 60 | 80 | 100 | 0.4 | 3.262667
40 | 0.25 | 0.15 | 0.75 | 1.4 | 20 | Triangle | 200 | 55 | 40 | 75 | 0.2 | 1.16325
40 | 0.25 | 0.15 | 0.75 | 1.4 | 20 | Triangle | 200 | 55 | 40 | 75 | 0.3 | 1.319333
40 | 0.25 | 0.15 | 0.75 | 1.4 | 20 | Triangle | 200 | 55 | 40 | 75 | 0.4 | 1.396333
40 | 0.25 | 0.15 | 0.75 | 1.4 | 20 | Triangle | 200 | 55 | 60 | 100 | 0.2 | 1.044667
40 | 0.25 | 0.15 | 0.75 | 1.4 | 20 | Triangle | 200 | 55 | 60 | 100 | 0.3 | 1.661333
40 | 0.25 | 0.15 | 0.75 | 1.4 | 20 | Triangle | 200 | 55 | 60 | 100 | 0.4 | 1.109
40 | 0.25 | 0.15 | 0.75 | 1.4 | 20 | Triangle | 200 | 55 | 80 | 50 | 0.2 | 1.601667
40 | 0.25 | 0.15 | 0.75 | 1.4 | 20 | Triangle | 200 | 55 | 80 | 50 | 0.3 | 2.203
40 | 0.25 | 0.15 | 0.75 | 1.4 | 20 | Triangle | 200 | 55 | 80 | 50 | 0.4 | 1.848
40 | 0.25 | 0.15 | 1 | 1.6 | 50 | Grid | 210 | 50 | 40 | 75 | 0.2 | 1.639333
40 | 0.25 | 0.15 | 1 | 1.6 | 50 | Grid | 210 | 50 | 40 | 75 | 0.3 | 1.429
40 | 0.25 | 0.15 | 1 | 1.6 | 50 | Grid | 210 | 50 | 40 | 75 | 0.4 | 1.42
40 | 0.25 | 0.15 | 1 | 1.6 | 50 | Grid | 210 | 50 | 60 | 100 | 0.2 | 1.388
40 | 0.25 | 0.15 | 1 | 1.6 | 50 | Grid | 210 | 50 | 60 | 100 | 0.3 | 1.546333
40 | 0.25 | 0.15 | 1 | 1.6 | 50 | Grid | 210 | 50 | 60 | 100 | 0.4 | 1.656667
40 | 0.25 | 0.15 | 1 | 1.6 | 50 | Grid | 210 | 50 | 80 | 50 | 0.2 | 2.094667
40 | 0.25 | 0.15 | 1 | 1.6 | 50 | Grid | 210 | 50 | 80 | 50 | 0.3 | 1.334333
40 | 0.25 | 0.15 | 1 | 1.6 | 50 | Grid | 210 | 50 | 80 | 50 | 0.4 | 1.357
40 | 0.25 | 0.15 | 2 | 1.2 | 80 | Cubic | 190 | 60 | 40 | 75 | 0.2 | 1.434333
40 | 0.25 | 0.15 | 2 | 1.2 | 80 | Cubic | 190 | 60 | 40 | 75 | 0.3 | 1.614333
40 | 0.25 | 0.15 | 2 | 1.2 | 80 | Cubic | 190 | 60 | 40 | 75 | 0.4 | 1.245
40 | 0.25 | 0.15 | 2 | 1.2 | 80 | Cubic | 190 | 60 | 60 | 100 | 0.2 | 1.866333
40 | 0.25 | 0.15 | 2 | 1.2 | 80 | Cubic | 190 | 60 | 60 | 100 | 0.3 | 2.445333
40 | 0.25 | 0.15 | 2 | 1.2 | 80 | Cubic | 190 | 60 | 60 | 100 | 0.4 | 2.377
50 | 0.4 | 0.1 | 0.75 | 1.6 | 80 | Cubic | 200 | 50 | 40 | 100 | 0.2 | 1.708667
50 | 0.4 | 0.1 | 0.75 | 1.6 | 80 | Cubic | 200 | 50 | 40 | 100 | 0.3 | 2.114667
50 | 0.4 | 0.1 | 0.75 | 1.6 | 80 | Cubic | 200 | 50 | 40 | 100 | 0.4 | 2.105333
50 | 0.4 | 0.1 | 0.75 | 1.6 | 80 | Cubic | 200 | 50 | 60 | 50 | 0.2 | 1.308
50 | 0.4 | 0.1 | 0.75 | 1.6 | 80 | Cubic | 200 | 50 | 60 | 50 | 0.3 | 1.577
50 | 0.4 | 0.1 | 0.75 | 1.6 | 80 | Cubic | 200 | 50 | 60 | 50 | 0.4 | 1.503667
50 | 0.4 | 0.1 | 0.75 | 1.6 | 80 | Cubic | 200 | 50 | 80 | 75 | 0.2 | 1.371
50 | 0.4 | 0.1 | 0.75 | 1.6 | 80 | Cubic | 200 | 50 | 80 | 75 | 0.3 | 1.300333
50 | 0.4 | 0.1 | 0.75 | 1.6 | 80 | Cubic | 200 | 50 | 80 | 75 | 0.4 | 1.173333
50 | 0.4 | 0.1 | 1 | 1.2 | 20 | Triangle | 210 | 60 | 40 | 100 | 0.2 | 1.610333
50 | 0.4 | 0.1 | 1 | 1.2 | 20 | Triangle | 210 | 60 | 40 | 100 | 0.3 | 1.426
50 | 0.4 | 0.1 | 1 | 1.2 | 20 | Triangle | 210 | 60 | 40 | 100 | 0.4 | 1.820333
50 | 0.4 | 0.1 | 1 | 1.2 | 20 | Triangle | 210 | 60 | 60 | 50 | 0.2 | 1.446
50 | 0.4 | 0.1 | 1 | 1.2 | 20 | Triangle | 210 | 60 | 60 | 50 | 0.3 | 1.417333
50 | 0.4 | 0.1 | 1 | 1.2 | 20 | Triangle | 210 | 60 | 60 | 50 | 0.4 | 1.529667
50 | 0.4 | 0.1 | 1 | 1.2 | 20 | Triangle | 210 | 60 | 80 | 75 | 0.2 | 1.425333
50 | 0.4 | 0.1 | 1 | 1.2 | 20 | Triangle | 210 | 60 | 80 | 75 | 0.3 | 1.331333
50 | 0.4 | 0.1 | 1 | 1.2 | 20 | Triangle | 210 | 60 | 80 | 75 | 0.4 | 1.594333
50 | 0.4 | 0.1 | 2 | 1.4 | 50 | Grid | 190 | 55 | 40 | 100 | 0.2 | 1.155
50 | 0.4 | 0.1 | 2 | 1.4 | 50 | Grid | 190 | 55 | 40 | 100 | 0.3 | 1.299
50 | 0.4 | 0.1 | 2 | 1.4 | 50 | Grid | 190 | 55 | 40 | 100 | 0.4 | 1.516667
50 | 0.4 | 0.1 | 2 | 1.4 | 50 | Grid | 190 | 55 | 60 | 50 | 0.2 | 1.338
50 | 0.4 | 0.1 | 2 | 1.4 | 50 | Grid | 190 | 55 | 60 | 50 | 0.3 | 1.315667
50 | 0.4 | 0.1 | 2 | 1.4 | 50 | Grid | 190 | 55 | 60 | 50 | 0.4 | 1.541333
50 | 0.4 | 0.1 | 2 | 1.4 | 50 | Grid | 190 | 55 | 80 | 75 | 0.2 | 1.574667
50 | 0.4 | 0.1 | 2 | 1.4 | 50 | Grid | 190 | 55 | 80 | 75 | 0.3 | 1.373
50 | 0.4 | 0.1 | 2 | 1.4 | 50 | Grid | 190 | 55 | 80 | 75 | 0.4 | 1.237667
50 | 0.4 | 0.2 | 0.75 | 1.4 | 80 | Grid | 210 | 60 | 40 | 75 | 0.2 | 1.278667
50 | 0.4 | 0.2 | 0.75 | 1.4 | 80 | Grid | 210 | 60 | 40 | 75 | 0.3 | 1.350333
50 | 0.4 | 0.2 | 0.75 | 1.4 | 80 | Grid | 210 | 60 | 40 | 75 | 0.4 | 1.58
50 | 0.4 | 0.2 | 0.75 | 1.4 | 80 | Grid | 210 | 60 | 60 | 100 | 0.2 | 1.533333
50 | 0.4 | 0.2 | 0.75 | 1.4 | 80 | Grid | 210 | 60 | 60 | 100 | 0.3 | 1.553667
50 | 0.4 | 0.2 | 0.75 | 1.4 | 80 | Grid | 210 | 60 | 60 | 100 | 0.4 | 1.758
50 | 0.4 | 0.2 | 0.75 | 1.4 | 80 | Grid | 210 | 60 | 80 | 50 | 0.2 | 1.419
50 | 0.4 | 0.2 | 0.75 | 1.4 | 80 | Grid | 210 | 60 | 80 | 50 | 0.3 | 1.305
50 | 0.4 | 0.2 | 0.75 | 1.4 | 80 | Grid | 210 | 60 | 80 | 50 | 0.4 | 1.219
50 | 0.4 | 0.2 | 1 | 1.6 | 20 | Cubic | 190 | 55 | 40 | 75 | 0.2 | 1.37
50 | 0.4 | 0.2 | 1 | 1.6 | 20 | Cubic | 190 | 55 | 40 | 75 | 0.3 | 1.307333
50 | 0.4 | 0.2 | 1 | 1.6 | 20 | Cubic | 190 | 55 | 40 | 75 | 0.4 | 1.287667
50 | 0.4 | 0.2 | 1 | 1.6 | 20 | Cubic | 190 | 55 | 60 | 100 | 0.2 | 1.415667
50 | 0.4 | 0.2 | 1 | 1.6 | 20 | Cubic | 190 | 55 | 60 | 100 | 0.3 | 1.206333
50 | 0.4 | 0.2 | 1 | 1.6 | 20 | Cubic | 190 | 55 | 60 | 100 | 0.4 | 1.311333
50 | 0.4 | 0.2 | 1 | 1.6 | 20 | Cubic | 190 | 55 | 80 | 50 | 0.2 | 1.183667
50 | 0.4 | 0.2 | 1 | 1.6 | 20 | Cubic | 190 | 55 | 80 | 50 | 0.3 | 1.301
50 | 0.4 | 0.2 | 1 | 1.6 | 20 | Cubic | 190 | 55 | 80 | 50 | 0.4 | 1.208
50 | 0.4 | 0.2 | 2 | 1.2 | 50 | Triangle | 200 | 50 | 40 | 75 | 0.2 | 1.199
50 | 0.4 | 0.2 | 2 | 1.2 | 50 | Triangle | 200 | 50 | 40 | 75 | 0.3 | 1.087333
50 | 0.4 | 0.2 | 2 | 1.2 | 50 | Triangle | 200 | 50 | 40 | 75 | 0.4 | 1.283333
50 | 0.4 | 0.2 | 2 | 1.2 | 50 | Triangle | 200 | 50 | 60 | 100 | 0.2 | 1.188667
50 | 0.4 | 0.2 | 2 | 1.2 | 50 | Triangle | 200 | 50 | 60 | 100 | 0.3 | 1.504
50 | 0.4 | 0.2 | 2 | 1.2 | 50 | Triangle | 200 | 50 | 60 | 100 | 0.4 | 1.172333
50 | 0.4 | 0.2 | 2 | 1.2 | 50 | Triangle | 200 | 50 | 80 | 50 | 0.2 | 1.034667
50 | 0.4 | 0.2 | 2 | 1.2 | 50 | Triangle | 200 | 50 | 80 | 50 | 0.3 | 1.024
50 | 0.4 | 0.2 | 2 | 1.2 | 50 | Triangle | 200 | 50 | 80 | 50 | 0.4 | 1.297
50 | 0.4 | 0.15 | 0.75 | 1.6 | 50 | Triangle | 190 | 60 | 40 | 100 | 0.2 | 1.212333
50 | 0.4 | 0.15 | 0.75 | 1.6 | 50 | Triangle | 190 | 60 | 40 | 100 | 0.3 | 1.432333
50 | 0.4 | 0.15 | 0.75 | 1.6 | 50 | Triangle | 190 | 60 | 40 | 100 | 0.4 | 1.327
50 | 0.4 | 0.15 | 0.75 | 1.6 | 50 | Triangle | 190 | 60 | 60 | 50 | 0.2 | 1.188667
50 | 0.4 | 0.15 | 0.75 | 1.6 | 50 | Triangle | 190 | 60 | 60 | 50 | 0.3 | 1.47
50 | 0.4 | 0.15 | 0.75 | 1.6 | 50 | Triangle | 190 | 60 | 60 | 50 | 0.4 | 1.238
50 | 0.4 | 0.15 | 0.75 | 1.6 | 50 | Triangle | 190 | 60 | 80 | 75 | 0.2 | 1.475333
50 | 0.4 | 0.15 | 0.75 | 1.6 | 50 | Triangle | 190 | 60 | 80 | 75 | 0.3 | 1.476333
50 | 0.4 | 0.15 | 0.75 | 1.6 | 50 | Triangle | 190 | 60 | 80 | 75 | 0.4 | 1.447
50 | 0.4 | 0.15 | 1 | 1.2 | 80 | Grid | 200 | 55 | 40 | 100 | 0.2 | 1.852
50 | 0.4 | 0.15 | 1 | 1.2 | 80 | Grid | 200 | 55 | 40 | 100 | 0.3 | 1.307
50 | 0.4 | 0.15 | 1 | 1.2 | 80 | Grid | 200 | 55 | 40 | 100 | 0.4 | 1.440333
50 | 0.4 | 0.15 | 1 | 1.2 | 80 | Grid | 200 | 55 | 60 | 50 | 0.2 | 1.239333
50 | 0.4 | 0.15 | 1 | 1.2 | 80 | Grid | 200 | 55 | 60 | 50 | 0.3 | 1.352333
50 | 0.4 | 0.15 | 1 | 1.2 | 80 | Grid | 200 | 55 | 60 | 50 | 0.4 | 1.278667
50 | 0.4 | 0.15 | 1 | 1.2 | 80 | Grid | 200 | 55 | 80 | 75 | 0.2 | 1.106
50 | 0.4 | 0.15 | 1 | 1.2 | 80 | Grid | 200 | 55 | 80 | 75 | 0.3 | 1.469667
50 | 0.4 | 0.15 | 1 | 1.2 | 80 | Grid | 200 | 55 | 80 | 75 | 0.4 | 1.497
50 | 0.4 | 0.15 | 2 | 1.4 | 20 | Cubic | 210 | 50 | 40 | 100 | 0.2 | 1.281
50 | 0.4 | 0.15 | 2 | 1.4 | 20 | Cubic | 210 | 50 | 40 | 100 | 0.3 | 1.258
50 | 0.4 | 0.15 | 2 | 1.4 | 20 | Cubic | 210 | 50 | 40 | 100 | 0.4 | 1.443667
50 | 0.4 | 0.15 | 2 | 1.4 | 20 | Cubic | 210 | 50 | 60 | 50 | 0.2 | 1.541667
50 | 0.4 | 0.15 | 2 | 1.4 | 20 | Cubic | 210 | 50 | 60 | 50 | 0.3 | 1.295
50 | 0.4 | 0.15 | 2 | 1.4 | 20 | Cubic | 210 | 50 | 60 | 50 | 0.4 | 1.444
50 | 0.4 | 0.15 | 2 | 1.4 | 20 | Cubic | 210 | 50 | 80 | 75 | 0.2 | 1.317333
50 | 0.4 | 0.15 | 2 | 1.4 | 20 | Cubic | 210 | 50 | 80 | 75 | 0.3 | 1.551
50 | 0.4 | 0.15 | 2 | 1.4 | 20 | Cubic | 210 | 50 | 80 | 75 | 0.4 | 1.373
50 | 0.25 | 0.1 | 0.75 | 1.2 | 20 | Grid | 190 | 50 | 40 | 50 | 0.2 | 1.313333
50 | 0.25 | 0.1 | 0.75 | 1.2 | 20 | Grid | 190 | 50 | 40 | 50 | 0.3 | 1.757
50 | 0.25 | 0.1 | 0.75 | 1.2 | 20 | Grid | 190 | 50 | 40 | 50 | 0.4 | 1.602
50 | 0.25 | 0.1 | 0.75 | 1.2 | 20 | Grid | 190 | 50 | 60 | 75 | 0.2 | 1.586
50 | 0.25 | 0.1 | 0.75 | 1.2 | 20 | Grid | 190 | 50 | 60 | 75 | 0.3 | 1.574333
50 | 0.25 | 0.1 | 0.75 | 1.2 | 20 | Grid | 190 | 50 | 60 | 75 | 0.4 | 1.633333
50 | 0.25 | 0.1 | 0.75 | 1.2 | 20 | Grid | 190 | 50 | 80 | 100 | 0.2 | 1.438
50 | 0.25 | 0.1 | 0.75 | 1.2 | 20 | Grid | 190 | 50 | 80 | 100 | 0.3 | 1.374333
50 | 0.25 | 0.1 | 0.75 | 1.2 | 20 | Grid | 190 | 50 | 80 | 100 | 0.4 | 1.526667
50 | 0.25 | 0.1 | 1 | 1.4 | 50 | Cubic | 200 | 60 | 40 | 50 | 0.2 | 1.222667
50 | 0.25 | 0.1 | 1 | 1.4 | 50 | Cubic | 200 | 60 | 40 | 50 | 0.3 | 1.420667
50 | 0.25 | 0.1 | 1 | 1.4 | 50 | Cubic | 200 | 60 | 40 | 50 | 0.4 | 1.280333
50 | 0.25 | 0.1 | 1 | 1.4 | 50 | Cubic | 200 | 60 | 60 | 75 | 0.2 | 1.418
50 | 0.25 | 0.1 | 1 | 1.4 | 50 | Cubic | 200 | 60 | 60 | 75 | 0.3 | 1.570667
50 | 0.25 | 0.1 | 1 | 1.4 | 50 | Cubic | 200 | 60 | 60 | 75 | 0.4 | 1.635333
50 | 0.25 | 0.1 | 1 | 1.4 | 50 | Cubic | 200 | 60 | 80 | 100 | 0.2 | 1.105333
50 | 0.25 | 0.1 | 1 | 1.4 | 50 | Cubic | 200 | 60 | 80 | 100 | 0.3 | 1.665667
50 | 0.25 | 0.1 | 1 | 1.4 | 50 | Cubic | 200 | 60 | 80 | 100 | 0.4 | 1.775
50 | 0.25 | 0.1 | 2 | 1.6 | 80 | Triangle | 210 | 55 | 40 | 50 | 0.2 | 1.537667
50 | 0.25 | 0.1 | 2 | 1.6 | 80 | Triangle | 210 | 55 | 40 | 50 | 0.3 | 1.536333
50 | 0.25 | 0.1 | 2 | 1.6 | 80 | Triangle | 210 | 55 | 40 | 50 | 0.4 | 1.855333
50 | 0.25 | 0.1 | 2 | 1.6 | 80 | Triangle | 210 | 55 | 60 | 75 | 0.2 | 1.401333
50 | 0.25 | 0.1 | 2 | 1.6 | 80 | Triangle | 210 | 55 | 60 | 75 | 0.3 | 1.669333
50 | 0.25 | 0.1 | 2 | 1.6 | 80 | Triangle | 210 | 55 | 60 | 75 | 0.4 | 1.785
50 | 0.25 | 0.1 | 2 | 1.6 | 80 | Triangle | 210 | 55 | 80 | 100 | 0.2 | 1.422667
50 | 0.25 | 0.1 | 2 | 1.6 | 80 | Triangle | 210 | 55 | 80 | 100 | 0.3 | 1.770333
50 | 0.25 | 0.1 | 2 | 1.6 | 80 | Triangle | 210 | 55 | 80 | 100 | 0.4 | 1.645667
50 | 0.25 | 0.2 | 0.75 | 1.2 | 50 | Cubic | 210 | 55 | 40 | 50 | 0.2 | 1.053
50 | 0.25 | 0.2 | 0.75 | 1.2 | 50 | Cubic | 210 | 55 | 40 | 50 | 0.3 | 1.366333
50 | 0.25 | 0.2 | 0.75 | 1.2 | 50 | Cubic | 210 | 55 | 40 | 50 | 0.4 | 1.807333
50 | 0.25 | 0.2 | 0.75 | 1.2 | 50 | Cubic | 210 | 55 | 60 | 75 | 0.2 | 1.166333
50 | 0.25 | 0.2 | 0.75 | 1.2 | 50 | Cubic | 210 | 55 | 60 | 75 | 0.3 | 1.572
50 | 0.25 | 0.2 | 0.75 | 1.2 | 50 | Cubic | 210 | 55 | 60 | 75 | 0.4 | 2.888
50 | 0.25 | 0.2 | 0.75 | 1.2 | 50 | Cubic | 210 | 55 | 80 | 100 | 0.2 | 3.085667
50 | 0.25 | 0.2 | 0.75 | 1.2 | 50 | Cubic | 210 | 55 | 80 | 100 | 0.3 | 1.663
50 | 0.25 | 0.2 | 0.75 | 1.2 | 50 | Cubic | 210 | 55 | 80 | 100 | 0.4 | 1.792
50 | 0.25 | 0.2 | 1 | 1.4 | 80 | Triangle | 190 | 50 | 40 | 50 | 0.2 | 1.087
50 | 0.25 | 0.2 | 1 | 1.4 | 80 | Triangle | 190 | 50 | 40 | 50 | 0.3 | 1.228333
50 | 0.25 | 0.2 | 1 | 1.4 | 80 | Triangle | 190 | 50 | 40 | 50 | 0.4 | 1.694333
50 | 0.25 | 0.2 | 2 | 1.6 | 20 | Grid | 200 | 60 | 40 | 50 | 0.2 | 1.879
50 | 0.25 | 0.2 | 2 | 1.6 | 20 | Grid | 200 | 60 | 40 | 50 | 0.3 | 1.233
50 | 0.25 | 0.2 | 2 | 1.6 | 20 | Grid | 200 | 60 | 40 | 50 | 0.4 | 2.102333
50 | 0.25 | 0.2 | 2 | 1.6 | 20 | Grid | 200 | 60 | 60 | 75 | 0.2 | 1.850333
50 | 0.25 | 0.2 | 2 | 1.6 | 20 | Grid | 200 | 60 | 60 | 75 | 0.3 | 1.371667
50 | 0.25 | 0.2 | 2 | 1.6 | 20 | Grid | 200 | 60 | 60 | 75 | 0.4 | 2.098667
50 | 0.25 | 0.2 | 2 | 1.6 | 20 | Grid | 200 | 60 | 80 | 100 | 0.2 | 2.051
50 | 0.25 | 0.2 | 2 | 1.6 | 20 | Grid | 200 | 60 | 80 | 100 | 0.3 | 1.295
50 | 0.25 | 0.2 | 2 | 1.6 | 20 | Grid | 200 | 60 | 80 | 100 | 0.4 | 2.459
50 | 0.25 | 0.15 | 0.75 | 1.4 | 20 | Triangle | 200 | 55 | 40 | 75 | 0.2 | 1.280667
50 | 0.25 | 0.15 | 0.75 | 1.4 | 20 | Triangle | 200 | 55 | 40 | 75 | 0.3 | 1.518333
50 | 0.25 | 0.15 | 0.75 | 1.4 | 20 | Triangle | 200 | 55 | 40 | 75 | 0.4 | 1.636
50 | 0.25 | 0.15 | 0.75 | 1.4 | 20 | Triangle | 200 | 55 | 60 | 100 | 0.2 | 1.146667
50 | 0.25 | 0.15 | 0.75 | 1.4 | 20 | Triangle | 200 | 55 | 60 | 100 | 0.3 | 1.295
50 | 0.25 | 0.15 | 0.75 | 1.4 | 20 | Triangle | 200 | 55 | 60 | 100 | 0.4 | 2.564667
50 | 0.25 | 0.15 | 0.75 | 1.4 | 20 | Triangle | 200 | 55 | 80 | 50 | 0.2 | 2.180667
50 | 0.25 | 0.15 | 0.75 | 1.4 | 20 | Triangle | 200 | 55 | 80 | 50 | 0.3 | 1.646333
50 | 0.25 | 0.15 | 0.75 | 1.4 | 20 | Triangle | 200 | 55 | 80 | 50 | 0.4 | 1.659
50 | 0.25 | 0.15 | 1 | 1.6 | 50 | Grid | 210 | 50 | 40 | 75 | 0.2 | 1.184667
50 | 0.25 | 0.15 | 1 | 1.6 | 50 | Grid | 210 | 50 | 40 | 75 | 0.3 | 1.060333
50 | 0.25 | 0.15 | 1 | 1.6 | 50 | Grid | 210 | 50 | 40 | 75 | 0.4 | 1.215333
50 | 0.25 | 0.15 | 1 | 1.6 | 50 | Grid | 210 | 50 | 60 | 100 | 0.2 | 1.510667
50 | 0.25 | 0.15 | 1 | 1.6 | 50 | Grid | 210 | 50 | 60 | 100 | 0.3 | 1.628667
50 | 0.25 | 0.15 | 1 | 1.6 | 50 | Grid | 210 | 50 | 60 | 100 | 0.4 | 1.704
50 | 0.25 | 0.15 | 1 | 1.6 | 50 | Grid | 210 | 50 | 80 | 50 | 0.2 | 1.422333
50 | 0.25 | 0.15 | 1 | 1.6 | 50 | Grid | 210 | 50 | 80 | 50 | 0.3 | 1.22
50 | 0.25 | 0.15 | 1 | 1.6 | 50 | Grid | 210 | 50 | 80 | 50 | 0.4 | 2.052
50 | 0.25 | 0.15 | 2 | 1.2 | 80 | Cubic | 190 | 60 | 40 | 75 | 0.2 | 1.393333
50 | 0.25 | 0.15 | 2 | 1.2 | 80 | Cubic | 190 | 60 | 40 | 75 | 0.3 | 1.912
50 | 0.25 | 0.15 | 2 | 1.2 | 80 | Cubic | 190 | 60 | 40 | 75 | 0.4 | 2.402667
50 | 0.25 | 0.15 | 2 | 1.2 | 80 | Cubic | 190 | 60 | 60 | 100 | 0.2 | 1.249333
50 | 0.25 | 0.15 | 2 | 1.2 | 80 | Cubic | 190 | 60 | 60 | 100 | 0.3 | 1.359
50 | 0.25 | 0.15 | 2 | 1.2 | 80 | Cubic | 190 | 60 | 60 | 100 | 0.4 | 2.250667
60 | 0.4 | 0.1 | 0.75 | 1.6 | 80 | Cubic | 200 | 50 | 40 | 100 | 0.2 | 2.475667
60 | 0.4 | 0.1 | 0.75 | 1.6 | 80 | Cubic | 200 | 50 | 40 | 100 | 0.3 | 2.6
60 | 0.4 | 0.1 | 0.75 | 1.6 | 80 | Cubic | 200 | 50 | 40 | 100 | 0.4 | 2.049667
60 | 0.4 | 0.1 | 0.75 | 1.6 | 80 | Cubic | 200 | 50 | 60 | 50 | 0.2 | 2.207667
60 | 0.4 | 0.1 | 0.75 | 1.6 | 80 | Cubic | 200 | 50 | 60 | 50 | 0.3 | 2.239333
60 | 0.4 | 0.1 | 0.75 | 1.6 | 80 | Cubic | 200 | 50 | 60 | 50 | 0.4 | 2.326333
60 | 0.4 | 0.1 | 0.75 | 1.6 | 80 | Cubic | 200 | 50 | 80 | 75 | 0.2 | 1.762333
60 | 0.4 | 0.1 | 0.75 | 1.6 | 80 | Cubic | 200 | 50 | 80 | 75 | 0.3 | 2.105667
60 | 0.4 | 0.1 | 0.75 | 1.6 | 80 | Cubic | 200 | 50 | 80 | 75 | 0.4 | 2.071333
60 | 0.4 | 0.1 | 1 | 1.2 | 20 | Triangle | 210 | 60 | 40 | 100 | 0.2 | 2.117667
60 | 0.4 | 0.1 | 1 | 1.2 | 20 | Triangle | 210 | 60 | 40 | 100 | 0.3 | 2.249
60 | 0.4 | 0.1 | 1 | 1.2 | 20 | Triangle | 210 | 60 | 40 | 100 | 0.4 | 2.328667
60 | 0.4 | 0.1 | 1 | 1.2 | 20 | Triangle | 210 | 60 | 60 | 50 | 0.2 | 1.993
60 | 0.4 | 0.1 | 1 | 1.2 | 20 | Triangle | 210 | 60 | 60 | 50 | 0.3 | 2.375667
60 | 0.4 | 0.1 | 1 | 1.2 | 20 | Triangle | 210 | 60 | 60 | 50 | 0.4 | 2.364333
60 | 0.4 | 0.1 | 1 | 1.2 | 20 | Triangle | 210 | 60 | 80 | 75 | 0.2 | 2.449333
60 | 0.4 | 0.1 | 1 | 1.2 | 20 | Triangle | 210 | 60 | 80 | 75 | 0.3 | 2.174
60 | 0.4 | 0.1 | 1 | 1.2 | 20 | Triangle | 210 | 60 | 80 | 75 | 0.4 | 1.994
60 | 0.4 | 0.1 | 2 | 1.4 | 50 | Grid | 190 | 55 | 40 | 100 | 0.2 | 1.907
60 | 0.4 | 0.1 | 2 | 1.4 | 50 | Grid | 190 | 55 | 40 | 100 | 0.3 | 1.864333
60 | 0.4 | 0.1 | 2 | 1.4 | 50 | Grid | 190 | 55 | 40 | 100 | 0.4 | 2.027
60 | 0.4 | 0.1 | 2 | 1.4 | 50 | Grid | 190 | 55 | 60 | 50 | 0.2 | 1.639333
60 | 0.4 | 0.1 | 2 | 1.4 | 50 | Grid | 190 | 55 | 60 | 50 | 0.3 | 1.969333
60 | 0.4 | 0.1 | 2 | 1.4 | 50 | Grid | 190 | 55 | 60 | 50 | 0.4 | 2.059333
60 | 0.4 | 0.1 | 2 | 1.4 | 50 | Grid | 190 | 55 | 80 | 75 | 0.2 | 2.127
60 | 0.4 | 0.1 | 2 | 1.4 | 50 | Grid | 190 | 55 | 80 | 75 | 0.3 | 1.988
60 | 0.4 | 0.1 | 2 | 1.4 | 50 | Grid | 190 | 55 | 80 | 75 | 0.4 | 2.445667
60 | 0.4 | 0.2 | 0.75 | 1.4 | 80 | Grid | 210 | 60 | 40 | 75 | 0.2 | 1.972667
60 | 0.4 | 0.2 | 0.75 | 1.4 | 80 | Grid | 210 | 60 | 40 | 75 | 0.3 | 2.05
60 | 0.4 | 0.2 | 0.75 | 1.4 | 80 | Grid | 210 | 60 | 40 | 75 | 0.4 | 2.094
60 | 0.4 | 0.2 | 0.75 | 1.4 | 80 | Grid | 210 | 60 | 60 | 100 | 0.2 | 2.460333
60 | 0.4 | 0.2 | 0.75 | 1.4 | 80 | Grid | 210 | 60 | 60 | 100 | 0.3 | 2.522333
60 | 0.4 | 0.2 | 0.75 | 1.4 | 80 | Grid | 210 | 60 | 60 | 100 | 0.4 | 2.793667
60 | 0.4 | 0.2 | 0.75 | 1.4 | 80 | Grid | 210 | 60 | 80 | 50 | 0.2 | 2.09
60 | 0.4 | 0.2 | 0.75 | 1.4 | 80 | Grid | 210 | 60 | 80 | 50 | 0.3 | 2.402333
60 | 0.4 | 0.2 | 0.75 | 1.4 | 80 | Grid | 210 | 60 | 80 | 50 | 0.4 | 2.171667
60 | 0.4 | 0.2 | 1 | 1.6 | 20 | Cubic | 190 | 55 | 40 | 75 | 0.2 | 2.063333
60 | 0.4 | 0.2 | 1 | 1.6 | 20 | Cubic | 190 | 55 | 40 | 75 | 0.3 | 1.945333
60 | 0.4 | 0.2 | 1 | 1.6 | 20 | Cubic | 190 | 55 | 40 | 75 | 0.4 | 2.832
60 | 0.4 | 0.2 | 1 | 1.6 | 20 | Cubic | 190 | 55 | 60 | 100 | 0.2 | 2.327667
60 | 0.4 | 0.2 | 1 | 1.6 | 20 | Cubic | 190 | 55 | 60 | 100 | 0.3 | 2.16
60 | 0.4 | 0.2 | 1 | 1.6 | 20 | Cubic | 190 | 55 | 60 | 100 | 0.4 | 2.571667
60 | 0.4 | 0.2 | 1 | 1.6 | 20 | Cubic | 190 | 55 | 80 | 50 | 0.2 | 1.980333
60 | 0.4 | 0.2 | 1 | 1.6 | 20 | Cubic | 190 | 55 | 80 | 50 | 0.3 | 2.249333
60 | 0.4 | 0.2 | 1 | 1.6 | 20 | Cubic | 190 | 55 | 80 | 50 | 0.4 | 2.076
60 | 0.4 | 0.2 | 2 | 1.2 | 50 | Triangle | 200 | 50 | 40 | 75 | 0.2 | 1.985667
60 | 0.4 | 0.2 | 2 | 1.2 | 50 | Triangle | 200 | 50 | 40 | 75 | 0.3 | 2.036667
60 | 0.4 | 0.2 | 2 | 1.2 | 50 | Triangle | 200 | 50 | 40 | 75 | 0.4 | 1.964667
60 | 0.4 | 0.2 | 2 | 1.2 | 50 | Triangle | 200 | 50 | 60 | 100 | 0.2 | 2.075
60 | 0.4 | 0.2 | 2 | 1.2 | 50 | Triangle | 200 | 50 | 60 | 100 | 0.3 | 1.815333
60 | 0.4 | 0.2 | 2 | 1.2 | 50 | Triangle | 200 | 50 | 60 | 100 | 0.4 | 1.917333
60 | 0.4 | 0.2 | 2 | 1.2 | 50 | Triangle | 200 | 50 | 80 | 50 | 0.2 | 1.779333
60 | 0.4 | 0.2 | 2 | 1.2 | 50 | Triangle | 200 | 50 | 80 | 50 | 0.3 | 2.018
60 | 0.4 | 0.2 | 2 | 1.2 | 50 | Triangle | 200 | 50 | 80 | 50 | 0.4 | 2.23
60 | 0.4 | 0.15 | 0.75 | 1.6 | 50 | Triangle | 190 | 60 | 40 | 100 | 0.2 | 2.021
60 | 0.4 | 0.15 | 0.75 | 1.6 | 50 | Triangle | 190 | 60 | 40 | 100 | 0.3 | 2.117
60 | 0.4 | 0.15 | 0.75 | 1.6 | 50 | Triangle | 190 | 60 | 40 | 100 | 0.4 | 2.398
60 | 0.4 | 0.15 | 0.75 | 1.6 | 50 | Triangle | 190 | 60 | 60 | 50 | 0.2 | 2.163667
60 | 0.4 | 0.15 | 0.75 | 1.6 | 50 | Triangle | 190 | 60 | 60 | 50 | 0.3 | 1.970333
60 | 0.4 | 0.15 | 0.75 | 1.6 | 50 | Triangle | 190 | 60 | 60 | 50 | 0.4 | 2.471
60 | 0.4 | 0.15 | 0.75 | 1.6 | 50 | Triangle | 190 | 60 | 80 | 75 | 0.2 | 2.051333
60 | 0.4 | 0.15 | 0.75 | 1.6 | 50 | Triangle | 190 | 60 | 80 | 75 | 0.3 | 1.961333
60 | 0.4 | 0.15 | 0.75 | 1.6 | 50 | Triangle | 190 | 60 | 80 | 75 | 0.4 | 2.844667
60 | 0.4 | 0.15 | 1 | 1.2 | 80 | Grid | 200 | 55 | 40 | 100 | 0.2 | 2.143
60 | 0.4 | 0.15 | 1 | 1.2 | 80 | Grid | 200 | 55 | 40 | 100 | 0.3 | 1.968
60 | 0.4 | 0.15 | 1 | 1.2 | 80 | Grid | 200 | 55 | 40 | 100 | 0.4 | 2.141667
60 | 0.4 | 0.15 | 1 | 1.2 | 80 | Grid | 200 | 55 | 60 | 50 | 0.2 | 2.240667
60 | 0.4 | 0.15 | 1 | 1.2 | 80 | Grid | 200 | 55 | 60 | 50 | 0.3 | 2.248667
60 | 0.4 | 0.15 | 1 | 1.2 | 80 | Grid | 200 | 55 | 60 | 50 | 0.4 | 2.329333
60 | 0.4 | 0.15 | 1 | 1.2 | 80 | Grid | 200 | 55 | 80 | 75 | 0.2 | 2.260333
60 | 0.4 | 0.15 | 1 | 1.2 | 80 | Grid | 200 | 55 | 80 | 75 | 0.3 | 2.114
60 | 0.4 | 0.15 | 1 | 1.2 | 80 | Grid | 200 | 55 | 80 | 75 | 0.4 | 2.356333
60 | 0.4 | 0.15 | 2 | 1.4 | 20 | Cubic | 210 | 50 | 40 | 100 | 0.2 | 2.199333
60 | 0.4 | 0.15 | 2 | 1.4 | 20 | Cubic | 210 | 50 | 40 | 100 | 0.3 | 2.213
60 | 0.4 | 0.15 | 2 | 1.4 | 20 | Cubic | 210 | 50 | 40 | 100 | 0.4 | 2.374333
60 | 0.4 | 0.15 | 2 | 1.4 | 20 | Cubic | 210 | 50 | 60 | 50 | 0.2 | 2.026
60 | 0.4 | 0.15 | 2 | 1.4 | 20 | Cubic | 210 | 50 | 60 | 50 | 0.3 | 1.797
60 | 0.4 | 0.15 | 2 | 1.4 | 20 | Cubic | 210 | 50 | 60 | 50 | 0.4 | 2.185667
60 | 0.4 | 0.15 | 2 | 1.4 | 20 | Cubic | 210 | 50 | 80 | 75 | 0.2 | 2.262
60 | 0.4 | 0.15 | 2 | 1.4 | 20 | Cubic | 210 | 50 | 80 | 75 | 0.3 | 2.856667
60 | 0.4 | 0.15 | 2 | 1.4 | 20 | Cubic | 210 | 50 | 80 | 75 | 0.4 | 2.607
60 | 0.25 | 0.1 | 0.75 | 1.2 | 20 | Grid | 190 | 50 | 40 | 50 | 0.2 | 2.478333
60 | 0.25 | 0.1 | 0.75 | 1.2 | 20 | Grid | 190 | 50 | 40 | 50 | 0.3 | 2.283333
60 | 0.25 | 0.1 | 0.75 | 1.2 | 20 | Grid | 190 | 50 | 40 | 50 | 0.4 | 2.284
60 | 0.25 | 0.1 | 0.75 | 1.2 | 20 | Grid | 190 | 50 | 60 | 75 | 0.2 | 2.301
60 | 0.25 | 0.1 | 0.75 | 1.2 | 20 | Grid | 190 | 50 | 60 | 75 | 0.3 | 2.222
60 | 0.25 | 0.1 | 0.75 | 1.2 | 20 | Grid | 190 | 50 | 60 | 75 | 0.4 | 2.411333
60 | 0.25 | 0.1 | 0.75 | 1.2 | 20 | Grid | 190 | 50 | 80 | 100 | 0.2 | 2.200667
60 | 0.25 | 0.1 | 0.75 | 1.2 | 20 | Grid | 190 | 50 | 80 | 100 | 0.3 | 2.619667
60 | 0.25 | 0.1 | 0.75 | 1.2 | 20 | Grid | 190 | 50 | 80 | 100 | 0.4 | 2.367667
60 | 0.25 | 0.1 | 1 | 1.4 | 50 | Cubic | 200 | 60 | 40 | 50 | 0.2 | 2.418333
60 | 0.25 | 0.1 | 1 | 1.4 | 50 | Cubic | 200 | 60 | 40 | 50 | 0.3 | 2.414
60 | 0.25 | 0.1 | 1 | 1.4 | 50 | Cubic | 200 | 60 | 40 | 50 | 0.4 | 2.6
60 | 0.25 | 0.1 | 1 | 1.4 | 50 | Cubic | 200 | 60 | 60 | 75 | 0.2 | 2.445333
60 | 0.25 | 0.1 | 1 | 1.4 | 50 | Cubic | 200 | 60 | 60 | 75 | 0.3 | 2.430333
60 | 0.25 | 0.1 | 1 | 1.4 | 50 | Cubic | 200 | 60 | 60 | 75 | 0.4 | 2.496333
60 | 0.25 | 0.1 | 1 | 1.4 | 50 | Cubic | 200 | 60 | 80 | 100 | 0.2 | 2.306667
60 | 0.25 | 0.1 | 1 | 1.4 | 50 | Cubic | 200 | 60 | 80 | 100 | 0.3 | 2.266
60 | 0.25 | 0.1 | 1 | 1.4 | 50 | Cubic | 200 | 60 | 80 | 100 | 0.4 | 2.487333
60 | 0.25 | 0.1 | 2 | 1.6 | 80 | Triangle | 210 | 55 | 40 | 50 | 0.2 | 2.319
60 | 0.25 | 0.1 | 2 | 1.6 | 80 | Triangle | 210 | 55 | 40 | 50 | 0.3 | 2.531
60 | 0.25 | 0.1 | 2 | 1.6 | 80 | Triangle | 210 | 55 | 40 | 50 | 0.4 | 2.435
60 | 0.25 | 0.1 | 2 | 1.6 | 80 | Triangle | 210 | 55 | 60 | 75 | 0.2 | 2.016
60 | 0.25 | 0.1 | 2 | 1.6 | 80 | Triangle | 210 | 55 | 60 | 75 | 0.3 | 2.272667
60 | 0.25 | 0.1 | 2 | 1.6 | 80 | Triangle | 210 | 55 | 60 | 75 | 0.4 | 2.572333
60 | 0.25 | 0.1 | 2 | 1.6 | 80 | Triangle | 210 | 55 | 80 | 100 | 0.2 | 2.148
60 | 0.25 | 0.1 | 2 | 1.6 | 80 | Triangle | 210 | 55 | 80 | 100 | 0.3 | 2.487333
60 | 0.25 | 0.1 | 2 | 1.6 | 80 | Triangle | 210 | 55 | 80 | 100 | 0.4 | 2.742667
60 | 0.25 | 0.2 | 0.75 | 1.2 | 50 | Cubic | 210 | 55 | 40 | 50 | 0.2 | 1.907
60 | 0.25 | 0.2 | 0.75 | 1.2 | 50 | Cubic | 210 | 55 | 40 | 50 | 0.3 | 2.437333
60 | 0.25 | 0.2 | 0.75 | 1.2 | 50 | Cubic | 210 | 55 | 40 | 50 | 0.4 | 2.105
60 | 0.25 | 0.2 | 0.75 | 1.2 | 50 | Cubic | 210 | 55 | 60 | 75 | 0.2 | 1.970333
60 | 0.25 | 0.2 | 0.75 | 1.2 | 50 | Cubic | 210 | 55 | 60 | 75 | 0.3 | 4.196333
60 | 0.25 | 0.2 | 0.75 | 1.2 | 50 | Cubic | 210 | 55 | 60 | 75 | 0.4 | 2.339667
60 | 0.25 | 0.2 | 0.75 | 1.2 | 50 | Cubic | 210 | 55 | 80 | 100 | 0.2 | 1.581333
60 | 0.25 | 0.2 | 0.75 | 1.2 | 50 | Cubic | 210 | 55 | 80 | 100 | 0.3 | 2.029667
60 | 0.25 | 0.2 | 0.75 | 1.2 | 50 | Cubic | 210 | 55 | 80 | 100 | 0.4 | 2.898667
60 | 0.25 | 0.2 | 1 | 1.4 | 80 | Triangle | 190 | 50 | 40 | 50 | 0.2 | 2.240667
60 | 0.25 | 0.2 | 1 | 1.4 | 80 | Triangle | 190 | 50 | 40 | 50 | 0.3 | 2.714667
60 | 0.25 | 0.2 | 1 | 1.4 | 80 | Triangle | 190 | 50 | 40 | 50 | 0.4 | 3.077333
60 | 0.25 | 0.2 | 2 | 1.6 | 20 | Grid | 200 | 60 | 40 | 50 | 0.2 | 2.096
60 | 0.25 | 0.2 | 2 | 1.6 | 20 | Grid | 200 | 60 | 40 | 50 | 0.3 | 2.259667
60 | 0.25 | 0.2 | 2 | 1.6 | 20 | Grid | 200 | 60 | 40 | 50 | 0.4 | 2.654333
60 | 0.25 | 0.2 | 2 | 1.6 | 20 | Grid | 200 | 60 | 60 | 75 | 0.2 | 1.945667
60 | 0.25 | 0.2 | 2 | 1.6 | 20 | Grid | 200 | 60 | 60 | 75 | 0.3 | 2.267667
60 | 0.25 | 0.2 | 2 | 1.6 | 20 | Grid | 200 | 60 | 60 | 75 | 0.4 | 3.134667
60 | 0.25 | 0.2 | 2 | 1.6 | 20 | Grid | 200 | 60 | 80 | 100 | 0.2 | 2.580667
60 | 0.25 | 0.2 | 2 | 1.6 | 20 | Grid | 200 | 60 | 80 | 100 | 0.3 | 3.230333
60 | 0.25 | 0.2 | 2 | 1.6 | 20 | Grid | 200 | 60 | 80 | 100 | 0.4 | 2.967667
60 | 0.25 | 0.15 | 0.75 | 1.4 | 20 | Triangle | 200 | 55 | 40 | 75 | 0.2 | 1.93
60 | 0.25 | 0.15 | 0.75 | 1.4 | 20 | Triangle | 200 | 55 | 40 | 75 | 0.3 | 2.079
60 | 0.25 | 0.15 | 0.75 | 1.4 | 20 | Triangle | 200 | 55 | 40 | 75 | 0.4 | 2.143
60 | 0.25 | 0.15 | 0.75 | 1.4 | 20 | Triangle | 200 | 55 | 60 | 100 | 0.2 | 1.999667
60 | 0.25 | 0.15 | 0.75 | 1.4 | 20 | Triangle | 200 | 55 | 60 | 100 | 0.3 | 2.550333
60 | 0.25 | 0.15 | 0.75 | 1.4 | 20 | Triangle | 200 | 55 | 60 | 100 | 0.4 | 2.166333
60 | 0.25 | 0.15 | 0.75 | 1.4 | 20 | Triangle | 200 | 55 | 80 | 50 | 0.2 | 1.915667
60 | 0.25 | 0.15 | 0.75 | 1.4 | 20 | Triangle | 200 | 55 | 80 | 50 | 0.3 | 2.102
60 | 0.25 | 0.15 | 0.75 | 1.4 | 20 | Triangle | 200 | 55 | 80 | 50 | 0.4 | 2.377667
60 | 0.25 | 0.15 | 1 | 1.6 | 50 | Grid | 210 | 50 | 40 | 75 | 0.2 | 2.069333
60 | 0.25 | 0.15 | 1 | 1.6 | 50 | Grid | 210 | 50 | 40 | 75 | 0.3 | 2.451
60 | 0.25 | 0.15 | 1 | 1.6 | 50 | Grid | 210 | 50 | 40 | 75 | 0.4 | 2.801333
60 | 0.25 | 0.15 | 1 | 1.6 | 50 | Grid | 210 | 50 | 60 | 100 | 0.2 | 1.906
60 | 0.25 | 0.15 | 1 | 1.6 | 50 | Grid | 210 | 50 | 60 | 100 | 0.3 | 2.403333
60 | 0.25 | 0.15 | 1 | 1.6 | 50 | Grid | 210 | 50 | 60 | 100 | 0.4 | 2.506333
60 | 0.25 | 0.15 | 1 | 1.6 | 50 | Grid | 210 | 50 | 80 | 50 | 0.2 | 1.975333
60 | 0.25 | 0.15 | 1 | 1.6 | 50 | Grid | 210 | 50 | 80 | 50 | 0.3 | 1.983333
60 | 0.25 | 0.15 | 1 | 1.6 | 50 | Grid | 210 | 50 | 80 | 50 | 0.4 | 2.449
60 | 0.25 | 0.15 | 2 | 1.2 | 80 | Cubic | 190 | 60 | 40 | 75 | 0.2 | 2.453667
60 | 0.25 | 0.15 | 2 | 1.2 | 80 | Cubic | 190 | 60 | 40 | 75 | 0.3 | 2.208333
60 | 0.25 | 0.15 | 2 | 1.2 | 80 | Cubic | 190 | 60 | 40 | 75 | 0.4 | 2.242667
60 | 0.25 | 0.15 | 2 | 1.2 | 80 | Cubic | 190 | 60 | 60 | 100 | 0.2 | 2.021
60 | 0.25 | 0.15 | 2 | 1.2 | 80 | Cubic | 190 | 60 | 60 | 100 | 0.3 | 2.456
60 | 0.25 | 0.15 | 2 | 1.2 | 80 | Cubic | 190 | 60 | 60 | 100 | 0.4 | 2.484333
70 | 0.4 | 0.1 | 0.75 | 1.6 | 80 | Cubic | 200 | 50 | 40 | 100 | 0.2 | 2.125667
70 | 0.4 | 0.1 | 0.75 | 1.6 | 80 | Cubic | 200 | 50 | 40 | 100 | 0.3 | 2.589
70 | 0.4 | 0.1 | 0.75 | 1.6 | 80 | Cubic | 200 | 50 | 40 | 100 | 0.4 | 2.080667
70 | 0.4 | 0.1 | 0.75 | 1.6 | 80 | Cubic | 200 | 50 | 60 | 50 | 0.2 | 2.137667
70 | 0.4 | 0.1 | 0.75 | 1.6 | 80 | Cubic | 200 | 50 | 60 | 50 | 0.3 | 2.379667
70 | 0.4 | 0.1 | 0.75 | 1.6 | 80 | Cubic | 200 | 50 | 60 | 50 | 0.4 | 2.409
70 | 0.4 | 0.1 | 0.75 | 1.6 | 80 | Cubic | 200 | 50 | 80 | 75 | 0.2 | 2.130667
70 | 0.4 | 0.1 | 0.75 | 1.6 | 80 | Cubic | 200 | 50 | 80 | 75 | 0.3 | 2.296
70 | 0.4 | 0.1 | 0.75 | 1.6 | 80 | Cubic | 200 | 50 | 80 | 75 | 0.4 | 2.057333
70 | 0.4 | 0.1 | 1 | 1.2 | 20 | Triangle | 210 | 60 | 40 | 100 | 0.2 | 2.290333
70 | 0.4 | 0.1 | 1 | 1.2 | 20 | Triangle | 210 | 60 | 40 | 100 | 0.3 | 1.937667
70 | 0.4 | 0.1 | 1 | 1.2 | 20 | Triangle | 210 | 60 | 40 | 100 | 0.4 | 2.714333
70 | 0.4 | 0.1 | 1 | 1.2 | 20 | Triangle | 210 | 60 | 60 | 50 | 0.2 | 1.803333
70 | 0.4 | 0.1 | 1 | 1.2 | 20 | Triangle | 210 | 60 | 60 | 50 | 0.3 | 2.205333
70 | 0.4 | 0.1 | 1 | 1.2 | 20 | Triangle | 210 | 60 | 60 | 50 | 0.4 | 2.217
70 | 0.4 | 0.1 | 1 | 1.2 | 20 | Triangle | 210 | 60 | 80 | 75 | 0.2 | 2.158333
70 | 0.4 | 0.1 | 1 | 1.2 | 20 | Triangle | 210 | 60 | 80 | 75 | 0.3 | 2.516333
70 | 0.4 | 0.1 | 1 | 1.2 | 20 | Triangle | 210 | 60 | 80 | 75 | 0.4 | 2.443667
70 | 0.4 | 0.1 | 2 | 1.4 | 50 | Grid | 190 | 55 | 40 | 100 | 0.2 | 2.007
70 | 0.4 | 0.1 | 2 | 1.4 | 50 | Grid | 190 | 55 | 40 | 100 | 0.3 | 2.223667
70 | 0.4 | 0.1 | 2 | 1.4 | 50 | Grid | 190 | 55 | 40 | 100 | 0.4 | 2.386
70 | 0.4 | 0.1 | 2 | 1.4 | 50 | Grid | 190 | 55 | 60 | 50 | 0.2 | 2.246333
70 | 0.4 | 0.1 | 2 | 1.4 | 50 | Grid | 190 | 55 | 60 | 50 | 0.3 | 2.082
70 | 0.4 | 0.1 | 2 | 1.4 | 50 | Grid | 190 | 55 | 60 | 50 | 0.4 | 1.993
70 | 0.4 | 0.1 | 2 | 1.4 | 50 | Grid | 190 | 55 | 80 | 75 | 0.2 | 1.941667
70 | 0.4 | 0.1 | 2 | 1.4 | 50 | Grid | 190 | 55 | 80 | 75 | 0.3 | 1.958333
70 | 0.4 | 0.1 | 2 | 1.4 | 50 | Grid | 190 | 55 | 80 | 75 | 0.4 | 2.421
70 | 0.4 | 0.2 | 0.75 | 1.4 | 80 | Grid | 210 | 60 | 40 | 75 | 0.2 | 2.308667
70 | 0.4 | 0.2 | 0.75 | 1.4 | 80 | Grid | 210 | 60 | 40 | 75 | 0.3 | 1.948
70 | 0.4 | 0.2 | 0.75 | 1.4 | 80 | Grid | 210 | 60 | 40 | 75 | 0.4 | 2.575667
70 | 0.4 | 0.2 | 0.75 | 1.4 | 80 | Grid | 210 | 60 | 60 | 100 | 0.2 | 2.895333
70 | 0.4 | 0.2 | 0.75 | 1.4 | 80 | Grid | 210 | 60 | 60 | 100 | 0.3 | 2.060333
70 | 0.4 | 0.2 | 0.75 | 1.4 | 80 | Grid | 210 | 60 | 60 | 100 | 0.4 | 2.623
70 | 0.4 | 0.2 | 0.75 | 1.4 | 80 | Grid | 210 | 60 | 80 | 50 | 0.2 | 2.189
70 | 0.4 | 0.2 | 0.75 | 1.4 | 80 | Grid | 210 | 60 | 80 | 50 | 0.3 | 2.576333
70 | 0.4 | 0.2 | 0.75 | 1.4 | 80 | Grid | 210 | 60 | 80 | 50 | 0.4 | 2.751
70 | 0.4 | 0.2 | 1 | 1.6 | 20 | Cubic | 190 | 55 | 40 | 75 | 0.2 | 2.785
70 | 0.4 | 0.2 | 1 | 1.6 | 20 | Cubic | 190 | 55 | 40 | 75 | 0.3 | 2.599667
70 | 0.4 | 0.2 | 1 | 1.6 | 20 | Cubic | 190 | 55 | 40 | 75 | 0.4 | 2.415667
70 | 0.4 | 0.2 | 1 | 1.6 | 20 | Cubic | 190 | 55 | 60 | 100 | 0.2 | 2.146
70 | 0.4 | 0.2 | 1 | 1.6 | 20 | Cubic | 190 | 55 | 60 | 100 | 0.3 | 2.486333
70 | 0.4 | 0.2 | 1 | 1.6 | 20 | Cubic | 190 | 55 | 60 | 100 | 0.4 | 2.524667
70 | 0.4 | 0.2 | 1 | 1.6 | 20 | Cubic | 190 | 55 | 80 | 50 | 0.2 | 2.116667
70 | 0.4 | 0.2 | 1 | 1.6 | 20 | Cubic | 190 | 55 | 80 | 50 | 0.3 | 2.427
70 | 0.4 | 0.2 | 1 | 1.6 | 20 | Cubic | 190 | 55 | 80 | 50 | 0.4 | 2.572667
70 | 0.4 | 0.2 | 2 | 1.2 | 50 | Triangle | 200 | 50 | 40 | 75 | 0.2 | 2.11
70 | 0.4 | 0.2 | 2 | 1.2 | 50 | Triangle | 200 | 50 | 40 | 75 | 0.3 | 2.167667
70 | 0.4 | 0.2 | 2 | 1.2 | 50 | Triangle | 200 | 50 | 40 | 75 | 0.4 | 2.209
70 | 0.4 | 0.2 | 2 | 1.2 | 50 | Triangle | 200 | 50 | 60 | 100 | 0.2 | 1.973667
70 | 0.4 | 0.2 | 2 | 1.2 | 50 | Triangle | 200 | 50 | 60 | 100 | 0.3 | 2.269667
70 | 0.4 | 0.2 | 2 | 1.2 | 50 | Triangle | 200 | 50 | 60 | 100 | 0.4 | 2.123667
70 | 0.4 | 0.2 | 2 | 1.2 | 50 | Triangle | 200 | 50 | 80 | 50 | 0.2 | 2.261333
70 | 0.4 | 0.2 | 2 | 1.2 | 50 | Triangle | 200 | 50 | 80 | 50 | 0.3 | 2.073667
70 | 0.4 | 0.2 | 2 | 1.2 | 50 | Triangle | 200 | 50 | 80 | 50 | 0.4 | 2.200667
70 | 0.4 | 0.15 | 0.75 | 1.6 | 50 | Triangle | 190 | 60 | 40 | 100 | 0.2 | 2.099667
70 | 0.4 | 0.15 | 0.75 | 1.6 | 50 | Triangle | 190 | 60 | 40 | 100 | 0.3 | 2.334333
70 | 0.4 | 0.15 | 0.75 | 1.6 | 50 | Triangle | 190 | 60 | 40 | 100 | 0.4 | 2.457
70 | 0.4 | 0.15 | 0.75 | 1.6 | 50 | Triangle | 190 | 60 | 60 | 50 | 0.2 | 2.056667
70 | 0.4 | 0.15 | 0.75 | 1.6 | 50 | Triangle | 190 | 60 | 60 | 50 | 0.3 | 2.213667
70 | 0.4 | 0.15 | 0.75 | 1.6 | 50 | Triangle | 190 | 60 | 60 | 50 | 0.4 | 1.968
70 | 0.4 | 0.15 | 0.75 | 1.6 | 50 | Triangle | 190 | 60 | 80 | 75 | 0.2 | 2.154
70 | 0.4 | 0.15 | 0.75 | 1.6 | 50 | Triangle | 190 | 60 | 80 | 75 | 0.3 | 2.340333
70 | 0.4 | 0.15 | 0.75 | 1.6 | 50 | Triangle | 190 | 60 | 80 | 75 | 0.4 | 2.482
70 | 0.4 | 0.15 | 1 | 1.2 | 80 | Grid | 200 | 55 | 40 | 100 | 0.2 | 1.971
70 | 0.4 | 0.15 | 1 | 1.2 | 80 | Grid | 200 | 55 | 40 | 100 | 0.3 | 2.848333
70 | 0.4 | 0.15 | 1 | 1.2 | 80 | Grid | 200 | 55 | 40 | 100 | 0.4 | 2.424333
70 | 0.4 | 0.15 | 1 | 1.2 | 80 | Grid | 200 | 55 | 60 | 50 | 0.2 | 2.576333
70 | 0.4 | 0.15 | 1 | 1.2 | 80 | Grid | 200 | 55 | 60 | 50 | 0.3 | 2.495667
70 | 0.4 | 0.15 | 1 | 1.2 | 80 | Grid | 200 | 55 | 60 | 50 | 0.4 | 2.521333
70 | 0.4 | 0.15 | 1 | 1.2 | 80 | Grid | 200 | 55 | 80 | 75 | 0.2 | 2.485333
70 | 0.4 | 0.15 | 1 | 1.2 | 80 | Grid | 200 | 55 | 80 | 75 | 0.3 | 2.374333
70 | 0.4 | 0.15 | 1 | 1.2 | 80 | Grid | 200 | 55 | 80 | 75 | 0.4 | 2.193667
70 | 0.4 | 0.15 | 2 | 1.4 | 20 | Cubic | 210 | 50 | 40 | 100 | 0.2 | 1.836333
70 | 0.4 | 0.15 | 2 | 1.4 | 20 | Cubic | 210 | 50 | 40 | 100 | 0.3 | 2.081
70 | 0.4 | 0.15 | 2 | 1.4 | 20 | Cubic | 210 | 50 | 40 | 100 | 0.4 | 1.984
70 | 0.4 | 0.15 | 2 | 1.4 | 20 | Cubic | 210 | 50 | 60 | 50 | 0.2 | 2.450333
70 | 0.4 | 0.15 | 2 | 1.4 | 20 | Cubic | 210 | 50 | 60 | 50 | 0.3 | 2.289
70 | 0.4 | 0.15 | 2 | 1.4 | 20 | Cubic | 210 | 50 | 60 | 50 | 0.4 | 2.456333
70 | 0.4 | 0.15 | 2 | 1.4 | 20 | Cubic | 210 | 50 | 80 | 75 | 0.2 | 2.403333
70 | 0.4 | 0.15 | 2 | 1.4 | 20 | Cubic | 210 | 50 | 80 | 75 | 0.3 | 2.232
70 | 0.4 | 0.15 | 2 | 1.4 | 20 | Cubic | 210 | 50 | 80 | 75 | 0.4 | 2.35
70 | 0.25 | 0.1 | 0.75 | 1.2 | 20 | Grid | 190 | 50 | 40 | 50 | 0.2 | 2.523333
70 | 0.25 | 0.1 | 0.75 | 1.2 | 20 | Grid | 190 | 50 | 40 | 50 | 0.3 | 2.382
70 | 0.25 | 0.1 | 0.75 | 1.2 | 20 | Grid | 190 | 50 | 40 | 50 | 0.4 | 2.462667
70 | 0.25 | 0.1 | 0.75 | 1.2 | 20 | Grid | 190 | 50 | 60 | 75 | 0.2 | 2.485333
70 | 0.25 | 0.1 | 0.75 | 1.2 | 20 | Grid | 190 | 50 | 60 | 75 | 0.3 | 2.601
70 | 0.25 | 0.1 | 0.75 | 1.2 | 20 | Grid | 190 | 50 | 60 | 75 | 0.4 | 2.869333
70 | 0.25 | 0.1 | 0.75 | 1.2 | 20 | Grid | 190 | 50 | 80 | 100 | 0.2 | 2.246333
70 | 0.25 | 0.1 | 0.75 | 1.2 | 20 | Grid | 190 | 50 | 80 | 100 | 0.3 | 2.590667
70 | 0.25 | 0.1 | 0.75 | 1.2 | 20 | Grid | 190 | 50 | 80 | 100 | 0.4 | 2.783333
70 | 0.25 | 0.1 | 1 | 1.4 | 50 | Cubic | 200 | 60 | 40 | 50 | 0.2 | 2.020667
70 | 0.25 | 0.1 | 1 | 1.4 | 50 | Cubic | 200 | 60 | 40 | 50 | 0.3 | 2.321
70 | 0.25 | 0.1 | 1 | 1.4 | 50 | Cubic | 200 | 60 | 40 | 50 | 0.4 | 2.809
70 | 0.25 | 0.1 | 1 | 1.4 | 50 | Cubic | 200 | 60 | 60 | 75 | 0.2 | 2.585333
70 | 0.25 | 0.1 | 1 | 1.4 | 50 | Cubic | 200 | 60 | 60 | 75 | 0.3 | 2.423333
70 | 0.25 | 0.1 | 1 | 1.4 | 50 | Cubic | 200 | 60 | 60 | 75 | 0.4 | 2.787667
70 | 0.25 | 0.1 | 1 | 1.4 | 50 | Cubic | 200 | 60 | 80 | 100 | 0.2 | 2.624667
70 | 0.25 | 0.1 | 1 | 1.4 | 50 | Cubic | 200 | 60 | 80 | 100 | 0.3 | 2.471667
70 | 0.25 | 0.1 | 1 | 1.4 | 50 | Cubic | 200 | 60 | 80 | 100 | 0.4 | 2.115333
70 | 0.25 | 0.1 | 2 | 1.6 | 80 | Triangle | 210 | 55 | 40 | 50 | 0.2 | 2.611
70 | 0.25 | 0.1 | 2 | 1.6 | 80 | Triangle | 210 | 55 | 40 | 50 | 0.3 | 2.575667
70 | 0.25 | 0.1 | 2 | 1.6 | 80 | Triangle | 210 | 55 | 40 | 50 | 0.4 | 1.740333
70 | 0.25 | 0.1 | 2 | 1.6 | 80 | Triangle | 210 | 55 | 60 | 75 | 0.2 | 2.386
70 | 0.25 | 0.1 | 2 | 1.6 | 80 | Triangle | 210 | 55 | 60 | 75 | 0.3 | 2.621333
70 | 0.25 | 0.1 | 2 | 1.6 | 80 | Triangle | 210 | 55 | 60 | 75 | 0.4 | 2.428667
70 | 0.25 | 0.1 | 2 | 1.6 | 80 | Triangle | 210 | 55 | 80 | 100 | 0.2 | 2.386667
70 | 0.25 | 0.1 | 2 | 1.6 | 80 | Triangle | 210 | 55 | 80 | 100 | 0.3 | 2.566667
70 | 0.25 | 0.1 | 2 | 1.6 | 80 | Triangle | 210 | 55 | 80 | 100 | 0.4 | 2.178667
70 | 0.25 | 0.2 | 0.75 | 1.2 | 50 | Cubic | 210 | 55 | 40 | 50 | 0.2 | 2.256
70 | 0.25 | 0.2 | 0.75 | 1.2 | 50 | Cubic | 210 | 55 | 40 | 50 | 0.3 | 2.952
70 | 0.25 | 0.2 | 0.75 | 1.2 | 50 | Cubic | 210 | 55 | 40 | 50 | 0.4 | 2.526
70 | 0.25 | 0.2 | 0.75 | 1.2 | 50 | Cubic | 210 | 55 | 60 | 75 | 0.2 | 2.258
70 | 0.25 | 0.2 | 0.75 | 1.2 | 50 | Cubic | 210 | 55 | 60 | 75 | 0.3 | 3.170333
70 | 0.25 | 0.2 | 0.75 | 1.2 | 50 | Cubic | 210 | 55 | 60 | 75 | 0.4 | 2.222
70 | 0.25 | 0.2 | 0.75 | 1.2 | 50 | Cubic | 210 | 55 | 80 | 100 | 0.2 | 2.139333
70 | 0.25 | 0.2 | 0.75 | 1.2 | 50 | Cubic | 210 | 55 | 80 | 100 | 0.3 | 2.053667
70 | 0.25 | 0.2 | 0.75 | 1.2 | 50 | Cubic | 210 | 55 | 80 | 100 | 0.4 | 2.141
70 | 0.25 | 0.2 | 1 | 1.4 | 80 | Triangle | 190 | 50 | 40 | 50 | 0.2 | 2.569
70 | 0.25 | 0.2 | 1 | 1.4 | 80 | Triangle | 190 | 50 | 40 | 50 | 0.3 | 2.718667
70 | 0.25 | 0.2 | 1 | 1.4 | 80 | Triangle | 190 | 50 | 40 | 50 | 0.4 | 2.985333
70 | 0.25 | 0.2 | 2 | 1.6 | 20 | Grid | 200 | 60 | 40 | 50 | 0.2 | 2.439
70 | 0.25 | 0.2 | 2 | 1.6 | 20 | Grid | 200 | 60 | 40 | 50 | 0.3 | 2.537667
70 | 0.25 | 0.2 | 2 | 1.6 | 20 | Grid | 200 | 60 | 40 | 50 | 0.4 | 2.645
70 | 0.25 | 0.2 | 2 | 1.6 | 20 | Grid | 200 | 60 | 60 | 75 | 0.2 | 2.304667
70 | 0.25 | 0.2 | 2 | 1.6 | 20 | Grid | 200 | 60 | 60 | 75 | 0.3 | 2.038333
70 | 0.25 | 0.2 | 2 | 1.6 | 20 | Grid | 200 | 60 | 60 | 75 | 0.4 | 2.897
70 | 0.25 | 0.2 | 2 | 1.6 | 20 | Grid | 200 | 60 | 80 | 100 | 0.2 | 2.065333
70 | 0.25 | 0.2 | 2 | 1.6 | 20 | Grid | 200 | 60 | 80 | 100 | 0.3 | 3.536
70 | 0.25 | 0.2 | 2 | 1.6 | 20 | Grid | 200 | 60 | 80 | 100 | 0.4 | 2.285667
70 | 0.25 | 0.15 | 0.75 | 1.4 | 20 | Triangle | 200 | 55 | 40 | 75 | 0.2 | 2.327667
70 | 0.25 | 0.15 | 0.75 | 1.4 | 20 | Triangle | 200 | 55 | 40 | 75 | 0.3 | 2.401
70 | 0.25 | 0.15 | 0.75 | 1.4 | 20 | Triangle | 200 | 55 | 40 | 75 | 0.4 | 2.528667
70 | 0.25 | 0.15 | 0.75 | 1.4 | 20 | Triangle | 200 | 55 | 60 | 100 | 0.2 | 2.132667
70 | 0.25 | 0.15 | 0.75 | 1.4 | 20 | Triangle | 200 | 55 | 60 | 100 | 0.3 | 2.075333
70 | 0.25 | 0.15 | 0.75 | 1.4 | 20 | Triangle | 200 | 55 | 60 | 100 | 0.4 | 2.441667
70 | 0.25 | 0.15 | 0.75 | 1.4 | 20 | Triangle | 200 | 55 | 80 | 50 | 0.2 | 2.545667
70 | 0.25 | 0.15 | 0.75 | 1.4 | 20 | Triangle | 200 | 55 | 80 | 50 | 0.3 | 2.078667
70 | 0.25 | 0.15 | 0.75 | 1.4 | 20 | Triangle | 200 | 55 | 80 | 50 | 0.4 | 2.346
70 | 0.25 | 0.15 | 1 | 1.6 | 50 | Grid | 210 | 50 | 40 | 75 | 0.2 | 2.394667
70 | 0.25 | 0.15 | 1 | 1.6 | 50 | Grid | 210 | 50 | 40 | 75 | 0.3 | 2.464
70 | 0.25 | 0.15 | 1 | 1.6 | 50 | Grid | 210 | 50 | 40 | 75 | 0.4 | 2.338
70 | 0.25 | 0.15 | 1 | 1.6 | 50 | Grid | 210 | 50 | 60 | 100 | 0.2 | 2.237333
70 | 0.25 | 0.15 | 1 | 1.6 | 50 | Grid | 210 | 50 | 60 | 100 | 0.3 | 2.810667
70 | 0.25 | 0.15 | 1 | 1.6 | 50 | Grid | 210 | 50 | 60 | 100 | 0.4 | 2.323667
70 | 0.25 | 0.15 | 1 | 1.6 | 50 | Grid | 210 | 50 | 80 | 50 | 0.2 | 2.545667
70 | 0.25 | 0.15 | 1 | 1.6 | 50 | Grid | 210 | 50 | 80 | 50 | 0.3 | 2.183667
70 | 0.25 | 0.15 | 1 | 1.6 | 50 | Grid | 210 | 50 | 80 | 50 | 0.4 | 2.784
70 | 0.25 | 0.15 | 2 | 1.2 | 80 | Cubic | 190 | 60 | 40 | 75 | 0.2 | 2.268
70 | 0.25 | 0.15 | 2 | 1.2 | 80 | Cubic | 190 | 60 | 40 | 75 | 0.3 | 2.572
70 | 0.25 | 0.15 | 2 | 1.2 | 80 | Cubic | 190 | 60 | 40 | 75 | 0.4 | 2.418
70 | 0.25 | 0.15 | 2 | 1.2 | 80 | Cubic | 190 | 60 | 60 | 100 | 0.2 | 2.385667
70 | 0.25 | 0.15 | 2 | 1.2 | 80 | Cubic | 190 | 60 | 60 | 100 | 0.3 | 2.660667
70 | 0.25 | 0.15 | 2 | 1.2 | 80 | Cubic | 190 | 60 | 60 | 100 | 0.4 | 2.645667
80 | 0.4 | 0.1 | 0.75 | 1.6 | 80 | Cubic | 200 | 50 | 40 | 100 | 0.2 | 1.865333
80 | 0.4 | 0.1 | 0.75 | 1.6 | 80 | Cubic | 200 | 50 | 40 | 100 | 0.3 | 1.959
80 | 0.4 | 0.1 | 0.75 | 1.6 | 80 | Cubic | 200 | 50 | 40 | 100 | 0.4 | 1.762333
80 | 0.4 | 0.1 | 0.75 | 1.6 | 80 | Cubic | 200 | 50 | 60 | 50 | 0.2 | 1.398667
80 | 0.4 | 0.1 | 0.75 | 1.6 | 80 | Cubic | 200 | 50 | 60 | 50 | 0.3 | 1.405667
80 | 0.4 | 0.1 | 0.75 | 1.6 | 80 | Cubic | 200 | 50 | 60 | 50 | 0.4 | 1.442667
80 | 0.4 | 0.1 | 0.75 | 1.6 | 80 | Cubic | 200 | 50 | 80 | 75 | 0.2 | 1.608
80 | 0.4 | 0.1 | 0.75 | 1.6 | 80 | Cubic | 200 | 50 | 80 | 75 | 0.3 | 1.675
80 | 0.4 | 0.1 | 0.75 | 1.6 | 80 | Cubic | 200 | 50 | 80 | 75 | 0.4 | 1.804333
80 | 0.4 | 0.1 | 1 | 1.2 | 20 | Triangle | 210 | 60 | 40 | 100 | 0.2 | 1.626667
80 | 0.4 | 0.1 | 1 | 1.2 | 20 | Triangle | 210 | 60 | 40 | 100 | 0.3 | 1.577667
80 | 0.4 | 0.1 | 1 | 1.2 | 20 | Triangle | 210 | 60 | 40 | 100 | 0.4 | 1.379
80 | 0.4 | 0.1 | 1 | 1.2 | 20 | Triangle | 210 | 60 | 60 | 50 | 0.2 | 1.596
80 | 0.4 | 0.1 | 1 | 1.2 | 20 | Triangle | 210 | 60 | 60 | 50 | 0.3 | 1.494667
80 | 0.4 | 0.1 | 1 | 1.2 | 20 | Triangle | 210 | 60 | 60 | 50 | 0.4 | 1.463667
80 | 0.4 | 0.1 | 1 | 1.2 | 20 | Triangle | 210 | 60 | 80 | 75 | 0.2 | 1.526333
80 | 0.4 | 0.1 | 1 | 1.2 | 20 | Triangle | 210 | 60 | 80 | 75 | 0.3 | 1.312
80 | 0.4 | 0.1 | 1 | 1.2 | 20 | Triangle | 210 | 60 | 80 | 75 | 0.4 | 1.456
80 | 0.4 | 0.1 | 2 | 1.4 | 50 | Grid | 190 | 55 | 40 | 100 | 0.2 | 1.918667
80 | 0.4 | 0.1 | 2 | 1.4 | 50 | Grid | 190 | 55 | 40 | 100 | 0.3 | 1.415333
80 | 0.4 | 0.1 | 2 | 1.4 | 50 | Grid | 190 | 55 | 40 | 100 | 0.4 | 1.686333
80 | 0.4 | 0.1 | 2 | 1.4 | 50 | Grid | 190 | 55 | 60 | 50 | 0.2 | 1.643333
80 | 0.4 | 0.1 | 2 | 1.4 | 50 | Grid | 190 | 55 | 60 | 50 | 0.3 | 1.463333
80 | 0.4 | 0.1 | 2 | 1.4 | 50 | Grid | 190 | 55 | 60 | 50 | 0.4 | 1.591333
80 | 0.4 | 0.1 | 2 | 1.4 | 50 | Grid | 190 | 55 | 80 | 75 | 0.2 | 1.608333
80 | 0.4 | 0.1 | 2 | 1.4 | 50 | Grid | 190 | 55 | 80 | 75 | 0.3 | 1.666333
80 | 0.4 | 0.1 | 2 | 1.4 | 50 | Grid | 190 | 55 | 80 | 75 | 0.4 | 1.531667
80 | 0.4 | 0.2 | 0.75 | 1.4 | 80 | Grid | 210 | 60 | 40 | 75 | 0.2 | 2.18
80 | 0.4 | 0.2 | 0.75 | 1.4 | 80 | Grid | 210 | 60 | 40 | 75 | 0.3 | 1.68
80 | 0.4 | 0.2 | 0.75 | 1.4 | 80 | Grid | 210 | 60 | 40 | 75 | 0.4 | 1.795
80 | 0.4 | 0.2 | 0.75 | 1.4 | 80 | Grid | 210 | 60 | 60 | 100 | 0.2 | 1.698333
80 | 0.4 | 0.2 | 0.75 | 1.4 | 80 | Grid | 210 | 60 | 60 | 100 | 0.3 | 1.899667
80 | 0.4 | 0.2 | 0.75 | 1.4 | 80 | Grid | 210 | 60 | 60 | 100 | 0.4 | 2.226
80 | 0.4 | 0.2 | 0.75 | 1.4 | 80 | Grid | 210 | 60 | 80 | 50 | 0.2 | 1.703667
80 | 0.4 | 0.2 | 0.75 | 1.4 | 80 | Grid | 210 | 60 | 80 | 50 | 0.3 | 1.290333
80 | 0.4 | 0.2 | 0.75 | 1.4 | 80 | Grid | 210 | 60 | 80 | 50 | 0.4 | 1.837667
80 | 0.4 | 0.2 | 1 | 1.6 | 20 | Cubic | 190 | 55 | 40 | 75 | 0.2 | 1.825
80 | 0.4 | 0.2 | 1 | 1.6 | 20 | Cubic | 190 | 55 | 40 | 75 | 0.3 | 1.383667
80 | 0.4 | 0.2 | 1 | 1.6 | 20 | Cubic | 190 | 55 | 40 | 75 | 0.4 | 1.916333
80 | 0.4 | 0.2 | 1 | 1.6 | 20 | Cubic | 190 | 55 | 60 | 100 | 0.2 | 1.4
80 | 0.4 | 0.2 | 1 | 1.6 | 20 | Cubic | 190 | 55 | 60 | 100 | 0.3 | 1.851
80 | 0.4 | 0.2 | 1 | 1.6 | 20 | Cubic | 190 | 55 | 60 | 100 | 0.4 | 1.810667
80 | 0.4 | 0.2 | 1 | 1.6 | 20 | Cubic | 190 | 55 | 80 | 50 | 0.2 | 1.4
80 | 0.4 | 0.2 | 1 | 1.6 | 20 | Cubic | 190 | 55 | 80 | 50 | 0.3 | 1.851
80 | 0.4 | 0.2 | 1 | 1.6 | 20 | Cubic | 190 | 55 | 80 | 50 | 0.4 | 1.810667
80 | 0.4 | 0.2 | 2 | 1.2 | 50 | Triangle | 200 | 50 | 40 | 75 | 0.2 | 1.913
80 | 0.4 | 0.2 | 2 | 1.2 | 50 | Triangle | 200 | 50 | 40 | 75 | 0.3 | 1.44
80 | 0.4 | 0.2 | 2 | 1.2 | 50 | Triangle | 200 | 50 | 40 | 75 | 0.4 | 2.024667
80 | 0.4 | 0.2 | 2 | 1.2 | 50 | Triangle | 200 | 50 | 60 | 100 | 0.2 | 1.819667
80 | 0.4 | 0.2 | 2 | 1.2 | 50 | Triangle | 200 | 50 | 60 | 100 | 0.3 | 1.842667
80 | 0.4 | 0.2 | 2 | 1.2 | 50 | Triangle | 200 | 50 | 60 | 100 | 0.4 | 1.52
80 | 0.4 | 0.2 | 2 | 1.2 | 50 | Triangle | 200 | 50 | 80 | 50 | 0.2 | 1.175667
80 | 0.4 | 0.2 | 2 | 1.2 | 50 | Triangle | 200 | 50 | 80 | 50 | 0.3 | 1.299
80 | 0.4 | 0.2 | 2 | 1.2 | 50 | Triangle | 200 | 50 | 80 | 50 | 0.4 | 1.995667
80 | 0.4 | 0.15 | 0.75 | 1.6 | 50 | Triangle | 190 | 60 | 40 | 100 | 0.2 | 1.417667
80 | 0.4 | 0.15 | 0.75 | 1.6 | 50 | Triangle | 190 | 60 | 40 | 100 | 0.3 | 1.664333
80 | 0.4 | 0.15 | 0.75 | 1.6 | 50 | Triangle | 190 | 60 | 40 | 100 | 0.4 | 1.890667
80 | 0.4 | 0.15 | 0.75 | 1.6 | 50 | Triangle | 190 | 60 | 60 | 50 | 0.2 | 1.610333
80 | 0.4 | 0.15 | 0.75 | 1.6 | 50 | Triangle | 190 | 60 | 60 | 50 | 0.3 | 1.477667
80 | 0.4 | 0.15 | 0.75 | 1.6 | 50 | Triangle | 190 | 60 | 60 | 50 | 0.4 | 1.792333
80 | 0.4 | 0.15 | 0.75 | 1.6 | 50 | Triangle | 190 | 60 | 80 | 75 | 0.2 | 1.227
80 | 0.4 | 0.15 | 0.75 | 1.6 | 50 | Triangle | 190 | 60 | 80 | 75 | 0.3 | 1.672333
80 | 0.4 | 0.15 | 0.75 | 1.6 | 50 | Triangle | 190 | 60 | 80 | 75 | 0.4 | 1.444
80 | 0.4 | 0.15 | 1 | 1.2 | 80 | Grid | 200 | 55 | 40 | 100 | 0.2 | 2.188
80 | 0.4 | 0.15 | 1 | 1.2 | 80 | Grid | 200 | 55 | 40 | 100 | 0.3 | 1.738333
80 | 0.4 | 0.15 | 1 | 1.2 | 80 | Grid | 200 | 55 | 40 | 100 | 0.4 | 1.467
80 | 0.4 | 0.15 | 1 | 1.2 | 80 | Grid | 200 | 55 | 60 | 50 | 0.2 | 1.379333
80 | 0.4 | 0.15 | 1 | 1.2 | 80 | Grid | 200 | 55 | 60 | 50 | 0.3 | 1.284
80 | 0.4 | 0.15 | 1 | 1.2 | 80 | Grid | 200 | 55 | 60 | 50 | 0.4 | 1.807333
80 | 0.4 | 0.15 | 1 | 1.2 | 80 | Grid | 200 | 55 | 80 | 75 | 0.2 | 1.283667
80 | 0.4 | 0.15 | 1 | 1.2 | 80 | Grid | 200 | 55 | 80 | 75 | 0.3 | 1.197
80 | 0.4 | 0.15 | 1 | 1.2 | 80 | Grid | 200 | 55 | 80 | 75 | 0.4 | 1.930667
80 | 0.4 | 0.15 | 2 | 1.4 | 20 | Cubic | 210 | 50 | 40 | 100 | 0.2 | 1.167
80 | 0.4 | 0.15 | 2 | 1.4 | 20 | Cubic | 210 | 50 | 40 | 100 | 0.3 | 1.308333
80 | 0.4 | 0.15 | 2 | 1.4 | 20 | Cubic | 210 | 50 | 40 | 100 | 0.4 | 2.070667
80 | 0.4 | 0.15 | 2 | 1.4 | 20 | Cubic | 210 | 50 | 60 | 50 | 0.2 | 1.332
80 | 0.4 | 0.15 | 2 | 1.4 | 20 | Cubic | 210 | 50 | 60 | 50 | 0.3 | 1.597333
80 | 0.4 | 0.15 | 2 | 1.4 | 20 | Cubic | 210 | 50 | 60 | 50 | 0.4 | 2.451
80 | 0.4 | 0.15 | 2 | 1.4 | 20 | Cubic | 210 | 50 | 80 | 75 | 0.2 | 1.586
80 | 0.4 | 0.15 | 2 | 1.4 | 20 | Cubic | 210 | 50 | 80 | 75 | 0.3 | 1.521333
80 | 0.4 | 0.15 | 2 | 1.4 | 20 | Cubic | 210 | 50 | 80 | 75 | 0.4 | 1.910667
80 | 0.25 | 0.1 | 0.75 | 1.2 | 20 | Grid | 190 | 50 | 40 | 50 | 0.2 | 1.907667
80 | 0.25 | 0.1 | 0.75 | 1.2 | 20 | Grid | 190 | 50 | 40 | 50 | 0.3 | 1.852333
80 | 0.25 | 0.1 | 0.75 | 1.2 | 20 | Grid | 190 | 50 | 40 | 50 | 0.4 | 1.678
80 | 0.25 | 0.1 | 0.75 | 1.2 | 20 | Grid | 190 | 50 | 60 | 75 | 0.2 | 1.580333
80 | 0.25 | 0.1 | 0.75 | 1.2 | 20 | Grid | 190 | 50 | 60 | 75 | 0.3 | 2.280333
80 | 0.25 | 0.1 | 0.75 | 1.2 | 20 | Grid | 190 | 50 | 60 | 75 | 0.4 | 1.944
80 | 0.25 | 0.1 | 0.75 | 1.2 | 20 | Grid | 190 | 50 | 80 | 100 | 0.2 | 2.081667
80 | 0.25 | 0.1 | 0.75 | 1.2 | 20 | Grid | 190 | 50 | 80 | 100 | 0.3 | 1.836667
80 | 0.25 | 0.1 | 0.75 | 1.2 | 20 | Grid | 190 | 50 | 80 | 100 | 0.4 | 1.709
80 | 0.25 | 0.1 | 1 | 1.4 | 50 | Cubic | 200 | 60 | 40 | 50 | 0.2 | 1.466667
80 | 0.25 | 0.1 | 1 | 1.4 | 50 | Cubic | 200 | 60 | 40 | 50 | 0.3 | 2.106
80 | 0.25 | 0.1 | 1 | 1.4 | 50 | Cubic | 200 | 60 | 40 | 50 | 0.4 | 1.775667
80 | 0.25 | 0.1 | 1 | 1.4 | 50 | Cubic | 200 | 60 | 60 | 75 | 0.2 | 1.525
80 | 0.25 | 0.1 | 1 | 1.4 | 50 | Cubic | 200 | 60 | 60 | 75 | 0.3 | 2.083667
80 | 0.25 | 0.1 | 1 | 1.4 | 50 | Cubic | 200 | 60 | 60 | 75 | 0.4 | 2.040333
80 | 0.25 | 0.1 | 1 | 1.4 | 50 | Cubic | 200 | 60 | 80 | 100 | 0.2 | 1.739
80 | 0.25 | 0.1 | 1 | 1.4 | 50 | Cubic | 200 | 60 | 80 | 100 | 0.3 | 2.174667
80 | 0.25 | 0.1 | 1 | 1.4 | 50 | Cubic | 200 | 60 | 80 | 100 | 0.4 | 1.928333
80 | 0.25 | 0.1 | 2 | 1.6 | 80 | Triangle | 210 | 55 | 40 | 50 | 0.2 | 1.496333
80 | 0.25 | 0.1 | 2 | 1.6 | 80 | Triangle | 210 | 55 | 40 | 50 | 0.3 | 1.591667
80 | 0.25 | 0.1 | 2 | 1.6 | 80 | Triangle | 210 | 55 | 40 | 50 | 0.4 | 2.107667
80 | 0.25 | 0.1 | 2 | 1.6 | 80 | Triangle | 210 | 55 | 60 | 75 | 0.2 | 1.658
80 | 0.25 | 0.1 | 2 | 1.6 | 80 | Triangle | 210 | 55 | 60 | 75 | 0.3 | 1.191
80 | 0.25 | 0.1 | 2 | 1.6 | 80 | Triangle | 210 | 55 | 60 | 75 | 0.4 | 1.398
80 | 0.25 | 0.1 | 2 | 1.6 | 80 | Triangle | 210 | 55 | 80 | 100 | 0.2 | 1.512333
80 | 0.25 | 0.1 | 2 | 1.6 | 80 | Triangle | 210 | 55 | 80 | 100 | 0.3 | 1.239667
80 | 0.25 | 0.1 | 2 | 1.6 | 80 | Triangle | 210 | 55 | 80 | 100 | 0.4 | 1.394333
80 | 0.25 | 0.2 | 0.75 | 1.2 | 50 | Cubic | 210 | 55 | 40 | 50 | 0.2 | 1.512
80 | 0.25 | 0.2 | 0.75 | 1.2 | 50 | Cubic | 210 | 55 | 40 | 50 | 0.3 | 1.753
80 | 0.25 | 0.2 | 0.75 | 1.2 | 50 | Cubic | 210 | 55 | 40 | 50 | 0.4 | 2.142333
80 | 0.25 | 0.2 | 0.75 | 1.2 | 50 | Cubic | 210 | 55 | 60 | 75 | 0.2 | 1.239333
80 | 0.25 | 0.2 | 0.75 | 1.2 | 50 | Cubic | 210 | 55 | 60 | 75 | 0.3 | 2.094667
80 | 0.25 | 0.2 | 0.75 | 1.2 | 50 | Cubic | 210 | 55 | 60 | 75 | 0.4 | 2.316
80 | 0.25 | 0.2 | 0.75 | 1.2 | 50 | Cubic | 210 | 55 | 80 | 100 | 0.2 | 1.454
80 | 0.25 | 0.2 | 0.75 | 1.2 | 50 | Cubic | 210 | 55 | 80 | 100 | 0.3 | 1.607333
80 | 0.25 | 0.2 | 0.75 | 1.2 | 50 | Cubic | 210 | 55 | 80 | 100 | 0.4 | 2.406
80 | 0.25 | 0.2 | 1 | 1.4 | 80 | Triangle | 190 | 50 | 40 | 50 | 0.2 | 1.614
80 | 0.25 | 0.2 | 1 | 1.4 | 80 | Triangle | 190 | 50 | 40 | 50 | 0.3 | 1.583
80 | 0.25 | 0.2 | 1 | 1.4 | 80 | Triangle | 190 | 50 | 40 | 50 | 0.4 | 2.211
80 | 0.25 | 0.2 | 2 | 1.6 | 20 | Grid | 200 | 60 | 40 | 50 | 0.2 | 1.740667
80 | 0.25 | 0.2 | 2 | 1.6 | 20 | Grid | 200 | 60 | 40 | 50 | 0.3 | 1.428333
80 | 0.25 | 0.2 | 2 | 1.6 | 20 | Grid | 200 | 60 | 40 | 50 | 0.4 | 2.448
80 | 0.25 | 0.2 | 2 | 1.6 | 20 | Grid | 200 | 60 | 60 | 75 | 0.2 | 1.970333
80 | 0.25 | 0.2 | 2 | 1.6 | 20 | Grid | 200 | 60 | 60 | 75 | 0.3 | 1.866667
80 | 0.25 | 0.2 | 2 | 1.6 | 20 | Grid | 200 | 60 | 60 | 75 | 0.4 | 2.737667
80 | 0.25 | 0.2 | 2 | 1.6 | 20 | Grid | 200 | 60 | 80 | 100 | 0.2 | 1.750667
80 | 0.25 | 0.2 | 2 | 1.6 | 20 | Grid | 200 | 60 | 80 | 100 | 0.3 | 3.150333
80 | 0.25 | 0.2 | 2 | 1.6 | 20 | Grid | 200 | 60 | 80 | 100 | 0.4 | 2.957333
80 | 0.25 | 0.15 | 0.75 | 1.4 | 20 | Triangle | 200 | 55 | 40 | 75 | 0.2 | 1.504667
80 | 0.25 | 0.15 | 0.75 | 1.4 | 20 | Triangle | 200 | 55 | 40 | 75 | 0.3 | 1.572
80 | 0.25 | 0.15 | 0.75 | 1.4 | 20 | Triangle | 200 | 55 | 40 | 75 | 0.4 | 1.662667
80 | 0.25 | 0.15 | 0.75 | 1.4 | 20 | Triangle | 200 | 55 | 60 | 100 | 0.2 | 1.828333
80 | 0.25 | 0.15 | 0.75 | 1.4 | 20 | Triangle | 200 | 55 | 60 | 100 | 0.3 | 1.502333
80 | 0.25 | 0.15 | 0.75 | 1.4 | 20 | Triangle | 200 | 55 | 60 | 100 | 0.4 | 1.848667
80 | 0.25 | 0.15 | 0.75 | 1.4 | 20 | Triangle | 200 | 55 | 80 | 50 | 0.2 | 1.739
80 | 0.25 | 0.15 | 0.75 | 1.4 | 20 | Triangle | 200 | 55 | 80 | 50 | 0.3 | 1.973
80 | 0.25 | 0.15 | 0.75 | 1.4 | 20 | Triangle | 200 | 55 | 80 | 50 | 0.4 | 1.765
80 | 0.25 | 0.15 | 1 | 1.6 | 50 | Grid | 210 | 50 | 40 | 75 | 0.2 | 1.273667
80 | 0.25 | 0.15 | 1 | 1.6 | 50 | Grid | 210 | 50 | 40 | 75 | 0.3 | 1.886667
80 | 0.25 | 0.15 | 1 | 1.6 | 50 | Grid | 210 | 50 | 40 | 75 | 0.4 | 1.772333
80 | 0.25 | 0.15 | 1 | 1.6 | 50 | Grid | 210 | 50 | 60 | 100 | 0.2 | 1.925667
80 | 0.25 | 0.15 | 1 | 1.6 | 50 | Grid | 210 | 50 | 60 | 100 | 0.3 | 2.112
80 | 0.25 | 0.15 | 1 | 1.6 | 50 | Grid | 210 | 50 | 60 | 100 | 0.4 | 1.578333
80 | 0.25 | 0.15 | 1 | 1.6 | 50 | Grid | 210 | 50 | 80 | 50 | 0.2 | 1.813667
80 | 0.25 | 0.15 | 1 | 1.6 | 50 | Grid | 210 | 50 | 80 | 50 | 0.3 | 1.394667
80 | 0.25 | 0.15 | 1 | 1.6 | 50 | Grid | 210 | 50 | 80 | 50 | 0.4 | 1.691667
80 | 0.25 | 0.15 | 2 | 1.2 | 80 | Cubic | 190 | 60 | 40 | 75 | 0.2 | 1.642333
80 | 0.25 | 0.15 | 2 | 1.2 | 80 | Cubic | 190 | 60 | 40 | 75 | 0.3 | 1.511333
80 | 0.25 | 0.15 | 2 | 1.2 | 80 | Cubic | 190 | 60 | 40 | 75 | 0.4 | 3.270333
80 | 0.25 | 0.15 | 2 | 1.2 | 80 | Cubic | 190 | 60 | 60 | 100 | 0.2 | 1.97
80 | 0.25 | 0.15 | 2 | 1.2 | 80 | Cubic | 190 | 60 | 60 | 100 | 0.3 | 1.462
80 | 0.25 | 0.15 | 2 | 1.2 | 80 | Cubic | 190 | 60 | 60 | 100 | 0.4 | 1.819